## SHPB
Lithology | Experiment ID | P (bar) | Sample Length (mm) | Sample Diameter (mm) | Calculated Sample Mass (g) | Intact or Failed | Strength (MPa) |  | Max. Stress (MPa) |  | Strain Rate (/s) |  | Elastic Modulus (GPa) |  | Failure Strain | Max. Strain | W (kJ/m^3) | Max. Long. Inertial Stress (kPa) | Max. Rad. Inertial Stress (kPa) | Max. Hoop Inertial Stress (kPa)
[6 empty] | (I/F) | 𝜇 | 𝜎 | 𝜇 | 𝜎 | 𝜇 | 𝜎 | 𝜇 | 𝜎
Marlsburg Granite | 001 | 4 | 41.39 | 41.17 | 144.5258 | F | 167.7 | 3.4 |  |  | 69.5 | 8.4 | 27.5 | 0.1 | 0.0082 |  | 638 | 66.4 | 162.5 | 232.8
Marlsburg Granite | 002 | 3.5 | 40.85 | 40.76 | 139.8133 | F | 189.3 | 0.2 |  |  | 44.2 | 5.2 | 35.3 | 0 | 0.0069 |  | 620 | 23.6 | 57.8 | 82.8
Marlsburg Granite | 003 | 3 | 40.71 | 40.8 | 139.6078 | F | 145.6 | 0.4 |  |  | 40 | 4 | 23.9 | 0.1 | 0.0074 |  | 529 | 29.7 | 72.8 | 104.2
Marlsburg Granite | 004 | 2.5 | 40.96 | 40.81 | 140.534 | F | 119.1 | 0.8 |  |  | 27 | 5.4 | 20.9 | 0.1 | 0.0066 |  | 356 | 29.2 | 71.3 | 102.2
Marlsburg Granite | 009 | 2.8 | 40.23 | 41.11 | 140.0661 | F | 132 | 1.2 |  |  | 52.7 | 3.3 | 17.5 | 0.1 | 0.0106 |  | 602 | 25.3 | 61.9 | 88.6
Marlsburg Granite | 010 | 3.2 | 40.6 | 40.77 | 139.0259 | F | 94.6 | 2.4 |  |  | 44.9 | 6.7 | 15.4 | 0.1 | 0.0074 |  | 331 | 97.2 | 237.9 | 340.8
Marlsburg Granite | 011 | 3.8 | 40.5 | 41.09 | 140.869 | F | 175.6 | 1.4 |  |  | 44 | 6 | 27.1 | 0.1 | 0.0088 |  | 652 | 26.6 | 65.1 | 93.2
Marlsburg Granite | 015 | 5.5 | 37.54 | 41.12 | 130.7641 | F | 204 | 10 |  |  | 124.4 | 12.9 | 21.5 | 0.1 | 0.0133 |  | 1135 | 160.5 | 392.8 | 562.8
Marlsburg Granite | 017 | 6 | 21.35 | 41.18 | 74.58624 | F | 255.9 | 6.3 |  |  | 257.9 | 25.3 | 17.9 | 0 | 0.0219 |  | 2390 | 306.2 | 749.1 | 1073.2
Marlsburg Granite | 019 | 7 | 16.14 | 40.71 | 55.10537 | F | 300.6 | 7.6 |  |  | 322.8 | 44.5 | 19.3 | 0 | 0.0256 |  | 3239 | 752.6 | 1841.7 | 2638.4
Marlsburg Granite | 022 | 3 | 40.04 | 40.61 | 136.0342 | F | 158.6 | 0.2 |  |  | 40.1 | 6 | 24.8 | 0.2 | 0.0096 |  | 542 | 41.5 | 101.6 | 145.6
Marlsburg Granite | 023 | 3.5 | 40.17 | 40.56 | 136.14 | F | 163.1 | 4.2 |  |  | 41 | 11.9 | 23.8 | 0.2 | 0.0142 |  | 613 | 35.6 | 87 | 124.7
Marlsburg Granite | 024 | 4.5 | 37.55 | 39.55 | 121.0016 | F | 237.7 | 1.7 |  |  | 78.1 | 5 | 33.1 | 0.1 | 0.0147 |  | 1109 | 46.8 | 114.5 | 164
Marlsburg Granite | 025 | 5 | 37.28 | 39.59 | 120.3747 | F | 261.1 | 2.6 |  |  | 97.9 | 4 | 37.1 | 0.1 | 0.0132 |  | 1181 | 123.1 | 301.1 | 431.4
Marlsburg Granite | 026 | 6 | 37.15 | 39.48 | 119.2892 | F | 270 | 2.4 |  |  | 127.3 | 6.7 | 33.5 | 0.2 | 0.0149 |  | 1560 | 165.8 | 405.7 | 581.3
Marlsburg Granite | 027 | 7 | 36.92 | 39.52 | 118.7911 | F | 275.5 | 0.6 |  |  | 161.7 | 19.4 | 28.6 | 0.1 | 0.0151 |  | 1859 | 268.9 | 658 | 942.7
Maggia Gneiss (Parallel) | 001 | 4 | 42.11 | 41.04 | 152.9087 | F | 201.7 | 11.7 |  |  | 76.3 | 7.7 | 31.4 | 0.3 | 0.0128 |  | 772 | 34.4 | 89.5 | 129.8
Maggia Gneiss (Parallel) | 002 | 3 | 40.76 | 41.44 | 150.9058 | F | 175.5 | 0.9 |  |  | 39.3 | 11.6 | 29.3 | 0.3 | 0.0094 |  | 568 | 36.2 | 94.1 | 136.5
Maggia Gneiss (Parallel) | 003 | 2 | 40.65 | 41.67 | 152.1738 | I |  |  | 105.8 | 1.6 | 24.9 | 6.2 | 17.8 | 0.2 |  | 0.0078 | 314 | 26.2 | 68.1 | 98.9
Maggia Gneiss (Parallel) | 004 | 2.5 | 42.54 | 41.52 | 158.1046 | F | 129.6 | 1.2 |  |  | 34 | 10.9 | 17.8 | 0.2 | 0.0107 |  | 466 | 26.7 | 69.5 | 100.9
Maggia Gneiss (Parallel) | 005 | 3.5 | 40.2 | 41.03 | 145.902 | F | 196.6 | 4.7 |  |  | 63.1 | 20.6 | 23.3 | 0.3 | 0.0139 |  | 853 | 33.2 | 86.5 | 125.5
Maggia Gneiss (Parallel) | 006 | 4.5 | 40.2 | 41.23 | 147.3279 | F | 263.5 | 9.3 |  |  | 72.3 | 8.1 | 40.8 | 0.3 | 0.0085 |  | 1019 | 30.8 | 80.3 | 116.5
Maggia Gneiss (Parallel) | 007 | 5 | 41.08 | 41.49 | 152.4578 | F | 257 | 12.9 |  |  | 130.2 | 12.8 | 32.5 | 0.4 | 0.0165 |  | 1280 | 85.8 | 223.3 | 324
Maggia Gneiss (Parallel) | 008 | 5.5 | 40.93 | 41.16 | 149.4943 | F | 274.9 | 2.3 |  |  | 123.1 | 5 | 35.9 | 0.3 | 0.0131 |  | 1377 | 51.7 | 134.5 | 195.1
Maggia Gneiss (Parallel) | 009 | 6 | 41.97 | 41.6 | 156.5878 | F | 265.1 | 5.7 |  |  | 77.3 | 7.6 | 38.8 | 0.3 | 0.0134 |  | 1148 | 21.6 | 56.3 | 81.7
Maggia Gneiss (Parallel) | 010 | 4.5 | 41.41 | 41.58 | 154.3499 | F | 256.1 | 0.3 |  |  | 60.6 | 15.7 | 40.7 | 0.2 | 0.0094 |  | 918 | 32.5 | 84.6 | 122.8
Maggia Gneiss (Parallel) | 011 | 6 | 25.07 | 41.43 | 92.7719 | F | 294.3 | 5.9 |  |  | 184 | 3.9 | 26.2 | 0.3 | 0.0176 |  | 2185 | 301 | 783.4 | 1136.6
Maggia Gneiss (Parallel) | 012 | 2.8 | 40.38 | 41.1 | 147.0558 | I |  |  | 162 | 2.7 | 27.5 | 9 | 32.6 | 0.2 |  | 0.0078 | 423 | 25.8 | 67.2 | 97.5
Maggia Gneiss (Parallel) | 013 | 3.2 | 40.88 | 41.5 | 151.7887 | I |  |  | 171.1 | 0.2 | 37.5 | 11.1 | 27 | 0.2 |  | 0.0097 | 556 | 26.4 | 68.8 | 99.8
Maggia Gneiss (Parallel) | 014 | 3.8 | 41.03 | 41.33 | 151.1 | F | 173.2 | 3.3 |  |  | 44.4 | 7.3 | 25.2 | 0.2 | 0.0114 |  | 655 | 32.8 | 85.4 | 123.8
Maggia Gneiss (Parallel) | 015 | 4.25 | 41.43 | 41.35 | 152.7208 | F | 215.4 | 3.6 |  |  | 45.3 | 11.6 | 35.2 | 0.2 | 0.01 |  | 731 | 19.6 | 51 | 73.9
Maggia Gneiss (Parallel) | 016 | 4.75 | 40.71 | 41.06 | 147.9692 | F | 200.4 | 6.3 |  |  | 126.1 | 10.4 | 26.4 | 0.1 | 0.0141 |  | 1089 | 50.2 | 130.8 | 189.8
Maggia Gneiss (Parallel) | 017 | 5.25 | 31.05 | 41.43 | 114.901 | F | 240.4 | 4.4 |  |  | 142.9 | 7 | 24.3 | 0.1 | 0.0162 |  | 1608 | 96.6 | 251.4 | 364.7
Maggia Gneiss (Parallel) | 018 | 6.5 | 35.35 | 41.74 | 132.7781 | F | 226.7 | 7.2 |  |  | 125.5 | 9.7 | 21.9 | 0.1 | 0.0156 |  | 1444 | 96.8 | 252.1 | 365.7
Maggia Gneiss (Parallel) | 019 | 6.5 | 20.93 | 41.3 | 76.96647 | F | 293.6 | 6.8 |  |  | 219.8 | 28.1 | 25.4 | 0.2 | 0.0186 |  | 2538 | 372 | 968.4 | 1405
Maggia Gneiss (Perpendicular) | 001 | 2 | 40.64 | 41.2 | 148.7238 | I |  |  | 100.2 | 1 | 21 | 5.4 | 20.3 | 0.2 |  | 0.0088 | 246 | 43 | 90.2 | 124.3
Maggia Gneiss (Perpendicular) | 002 | 2.5 | 40.71 | 41.19 | 148.9076 | I |  |  | 125.3 | 0.9 | 24.4 | 7.5 | 24.4 | 0.2 |  | 0.0108 | 321 | 49.3 | 103.4 | 142.5
Maggia Gneiss (Perpendicular) | 003 | 3 | 37.69 | 41.5 | 139.9441 | I |  |  | 169.2 | 0.4 | 38.3 | 16.3 | 24.9 | 0.3 |  | 0.0127 | 555 | 48.1 | 101 | 139.2
Maggia Gneiss (Perpendicular) | 004 | 3.5 | 37.3 | 41.2 | 136.5009 | I |  |  | 203.5 | 0.9 | 40.1 | 17.5 | 33.5 | 0.4 |  | 0.012 | 641 | 68.2 | 143.2 | 197.3
Maggia Gneiss (Perpendicular) | 005 | 4 | 40.12 | 41.25 | 147.1774 | I |  |  | 215.3 | 1.6 | 40.4 | 13.1 | 35.6 | 0.3 |  | 0.0104 | 679 | 35.5 | 74.5 | 102.6
Maggia Gneiss (Perpendicular) | 006 | 4.5 | 40.3 | 41.14 | 147.0503 | I |  |  | 239.9 | 1.7 | 42.8 | 14 | 39.4 | 0.2 |  | 0.0108 | 774 | 45.1 | 94.8 | 130.6
Maggia Gneiss (Perpendicular) | 007 | 5 | 40.64 | 41.14 | 148.2909 | I |  |  | 272.7 | 0.7 | 65.6 | 24.4 | 37.9 | 0.4 |  | 0.0147 | 1063 | 58.3 | 122.5 | 168.8
Maggia Gneiss (Perpendicular) | 008 | 5.5 | 40.73 | 41.21 | 149.1255 | F | 296.7 | 0.2 |  |  | 82.7 | 22.9 | 40.2 | 0.4 | 0.0149 |  | 1312 | 72.4 | 152 | 209.5
Maggia Gneiss (Perpendicular) | 009 | 6 | 40.67 | 41.33 | 149.7743 | F | 320 | 0.3 |  |  | 97.4 | 13.9 | 47.6 | 0.5 | 0.0134 |  | 1421 | 63.2 | 137.7 | 182.9
Maggia Gneiss (Perpendicular) | 010 | 6.5 | 41.08 | 41.21 | 150.4069 | F | 325.9 | 1.1 |  |  | 123.9 | 13.5 | 41.4 | 0.4 | 0.0145 |  | 1735 | 70 | 147 | 202.5
Maggia Gneiss (Perpendicular) | 011 | 6.5 | 24.6 | 41.18 | 89.93734 | F | 302.9 | 5.2 |  |  | 184.2 | 18.5 | 32.1 | 0.4 | 0.0179 |  | 2053 | 286.9 | 602.6 | 830.3
Maggia Gneiss (Perpendicular) | 012 | 5.5 | 40.67 | 41.36 | 149.9918 | I |  |  | 262 | 0.9 | 60.8 | 14 | 37.8 | 0.1 |  | 0.0126 | 1052 | 41.8 | 87.9 | 121.1
Maggia Gneiss (Perpendicular) | 013 | 7 | 34.89 | 41.19 | 127.6194 | F | 343 | 3.9 |  |  | 109.2 | 13.4 | 46.4 | 0.1 | 0.0148 |  | 1693 | 168.1 | 353 | 486.3
Maggia Gneiss (Perpendicular) | 014 | 7.7 | 18.64 | 41.21 | 68.24697 | F | 311.8 | 4.2 |  |  | 284.8 | 11.2 | 18.1 | 0.1 | 0.0279 |  | 2999 | 488.2 | 1025.2 | 1412.7
Maggia Gneiss (Perpendicular) | 015 | 5 | 43.74 | 35.61 | 119.579 | F | 318 | 2.4 |  |  | 90.6 | 3.9 | 43.8 | 0.1 | 0.0126 |  | 1529 | 140.9 | 296 | 407.9
Maggia Gneiss (Perpendicular) | 016 | 5.5 | 40.9 | 35.63 | 111.9405 | F | 331.8 | 3.5 |  |  | 105 | 9.5 | 40.4 | 0.1 | 0.0163 |  | 1734 | 166.4 | 349.4 | 481.4
Maggia Gneiss (Perpendicular) | 017 | 6 | 40.19 | 35.59 | 109.7504 | F | 295.9 | 2.7 |  |  | 210.3 | 3.9 | 32.9 | 0.1 | 0.0192 |  | 1810 | 290.6 | 610.3 | 841
Maggia Gneiss (Perpendicular) | 019 | 7 | 37.54 | 35.58 | 102.4562 | F | 360.8 | 8.7 |  |  | 156 | 8.8 | 40.6 | 0.1 | 0.0149 |  | 2178 | 360 | 756 | 1041.7
Maggia Gneiss (Perpendicular) | 020 | 6 | 74.86 | 39.44 | 251.0475 | F | 292.7 | 1.1 |  |  | 91.1 | 17.9 | 43.2 | 0.2 | 0.0119 |  | 1244 | 53.4 | 112.2 | 154.5
Maggia Gneiss (Perpendicular) | 021 | 6 | 36.11 | 41.22 | 132.2744 | F | 289 | 1.1 |  |  | 82.2 | 20.1 | 34 | 0.1 | 0.0149 |  | 1409 | 45.9 | 96.4 | 132.8
Maggia Gneiss (Perpendicular) | 022 | 7 | 37.17 | 41.2 | 136.0252 | F | 317 | 6 |  |  | 121.3 | 6 | 40.7 | 0.2 | 0.0147 |  | 1647 | 128.1 | 269.1 | 370.8
Maggia Gneiss (Perpendicular) | 023 | 5.5 | 45.45 | 39.21 | 150.6468 | F | 261.6 | 2.9 |  |  | 113.8 | 2.1 | 34.6 | 0.2 | 0.014 |  | 1327 | 58 | 121.8 | 167.8
Maggia Gneiss (Perpendicular) | 024 | 5.5 | 73.45 | 39.14 | 242.586 | F | 264.8 | 4.9 |  |  | 82.6 | 26 | 39.4 | 0.2 | 0.0136 |  | 1141 | 67 | 140.8 | 193.9
Maggia Gneiss (Perpendicular) | 025 | 5.2 | 63.55 | 39.97 | 218.885 | F | 261 | 3 |  |  | 69.9 | 16.4 | 41.2 | 0.1 | 0.0101 |  | 1022 | 42.2 | 88.6 | 122
Maggia Gneiss (Perpendicular) | 026 | 7.9 | 24.61 | 40.17 | 85.61454 | F | 323.4 | 4.8 |  |  | 218.2 | 7.8 | 32.6 | 0.2 | 0.0249 |  | 2231 | 595.3 | 1250.2 | 1722.6