## Sheet1
Name | Experiment Type | P (bar) | Sample Length (mm) | Sample Diameter (mm) | Failure? | Strength (MPa) |  | Max. Stress (MPa) |  | Strain Rate (/s) |  | Young's Modulus (GPa) |  | Failure Strain | Max Strain | E_abs | E_del | E_trans | Poi | Max. Long. Inertial Stress (kPa) | Max. Rad. Inertial Stress (kPa) | Max. Hoop Inertial Stress (kPa)
[5 empty] | ( Y / Yp / N ) | 𝜇 | 𝜎 | 𝜇 | 𝜎 | 𝜇 | 𝜎 | 𝜇 | 𝜎 |  |  | J | J | J
SeeSst001 | UCS |  | 80.2 | 41.6 | Y | 54.3 | 0 |  |  | 2.9e-05 | 0 | 12.9 | 0 | [5 empty] | 0.437
SeeSst002 | UCS |  | 86 | 41 | Y | 51.1 | 0 |  |  | 2.5e-05 | 0 | 14.4 | 0 | [5 empty] | 0.314
SeeSst003 | UCS |  | 80 | 41.8 | Y | 50.6 | 0 |  |  | 2.5e-05 | 0 | 14 | 0 | [5 empty] | 0.367
SeeSst_SHPB_001_Ti25_30b_Al12b_0_001 | SHPB | 3 | 42 | 41 | Y | 99.3 | 2.8 |  |  | 102.8 | 11.1 | 10.3 | 0.1 | 0.0152 |  | 75.7 | 106.2 | 30.5 |  | 75.63219 | 121.4879 | 148.8685
SeeSst_SHPB_002_Ti25_25b_Al12b_0_001 | SHPB | 2.5 | 42 | 41 | Y | 79.3 | 2.3 |  |  | 81 | 9.3 | 7.6 | 0 | 0.0147 |  | 54.6 | 81.8 | 27.2 |  | 64.97517 | 104.3695 | 127.892
SeeSst_SHPB_003_Ti25_20b_Al12b_0_001 | SHPB | 2 | 39.5 | 41 | Y | 82.7 | 2 |  |  | 95.1 | 3 | 8.2 | 0 | 0.015 |  | 49.9 | 74.4 | 24.5 |  | 123.5557 | 198.4674 | 243.1974
SeeSst_SHPB_004_Ti25_15b_Al12b_0_001 | SHPB | 1.5 | 40 | 41 | N |  |  | 55.8 | 2.5 | 18.8 | 5.3 | 7.8 | 0.1 |  | 0.0076 | 5.9 | 27.5 | 21.6 |  | 190.9338 | 306.6967 | 375.8191
SeeSst_SHPB_005_Ti25_15b_Al12b_0_001 | SHPB | 1.5 | 36.5 | 41 | N |  |  | 66.4 | 2.8 | 22.2 | 4 | 9.9 | 0.1 |  | 0.0077 | 7.4 | 35.8 | 28.4 |  | 190.6434 | 306.2302 | 375.2475
SeeSst_SHPB_006_Ti25_17b_Al12b_0_001 | SHPB | 1.7 | 41 | 41 | Yp | 79.3 | 1.2 |  |  | 47.7 | 7.6 | 10.1 | 0.1 | 0.0119 |  | 18.9 | 51.8 | 32.9 |  | 95.83427 | 153.9385 | 188.6327
SeeSst_SHPB_007_Ti25_10b_Al12b_0_001 | SHPB | 1 | 39 | 41 | N |  |  | 44.1 | 0.3 | 21.4 | 5.9 | 6.8 | 0 |  | 0.0089 | 5 | 19.1 | 14.1 |  | 100.752 | 161.8377 | 198.3123
SeeSst_SHPB_008_Ti25_10b_Al12b_0_001 | SHPB | 1 | 39 | 41 | N |  |  | 37.5 | 0.8 | 10.4 | 3.7 | 7.1 | 0.1 |  | 0.0048 | 0.5 | 14.2 | 13.7 |  | 169.2348 | 271.8417 | 333.1086
SeeSst_SHPB_009_Ti25_10b_Al12b_0_001 | SHPB | 1 | 39 | 41 | N |  |  | 47.3 | 0.9 | 17.1 | 5 | 8.8 | 0.1 |  | 0.0073 | 3.3 | 19.8 | 16.5 |  | 121.9422 | 195.8756 | 240.0215
SeeSst_SHPB_010_Ti25_10b_Al12b_0_001 | SHPB | 1 | 39 | 41 | N |  |  | 43.8 | 1.4 | 11.7 | 3.8 | 8.9 | 0.1 |  | 0.0055 | 2 | 18 | 16 |  | 162.6078 | 261.1967 | 320.0645
SeeSst_SHPB_011_Ti25_10b_Al12b_0_001 | SHPB | 1 | 39 | 41 | N |  |  | 39.9 | 1.7 | 9.8 | 3.1 | 8.7 | 0.1 |  | 0.0046 | 0.4 | 14.4 | 14 |  | 178.6835 | 287.019 | 351.7066
SeeSst_SHPB_012_Ti25_10b_Al12b_0_001 | SHPB | 1 | 39 | 41 | N |  |  | 40.7 | 1.6 | 9.3 | 2.6 | 8.5 | 0.1 |  | 0.0033 | 0 | 15.2 | 15.2 |  | 145.3556 | 233.4845 | 286.1065
SeeSst_SHPB_013_Ti25_15b_Al12b_0_001 | SHPB | 1.5 | 39 | 41 | Yp | 73.1 | 0.7 |  |  | 35.5 | 7.4 | 10.8 | 0.1 | 0.011 |  | 9.8 | 41.6 | 31.8 |  | 69.80395 | 112.126 | 137.3966
SeeSst_SHPB_014_Ti10_30b_Al12b_0_001 | SHPB | 3 | 41 | 41 | Y | 101.6 | 0.8 |  |  | 145.9 | 8.8 | 10.9 | 0 | 0.013 |  | 50.4 | 74 | 23.6 |  | 142.0319 | 228.1456 | 279.5644
SeeSst_SHPB_015_Ti10_20b_Al12b_0_001 | SHPB | 2 | 38 | 41 | Yp | 82.8 | 0.6 |  |  | 77 | 10 | 10.9 | 0 | 0.0107 |  | 14.7 | 37.4 | 22.7 |  | 117.4031 | 188.5844 | 231.0871
SeeSst_SHPB_018_Ti25_15b_Al12b_0_001 | SHPB | 1.5 | 38.16 | 41.12 | N |  |  | 54 | 0.2 | 25.2 | 6.8 | 7.3 | 0 |  | 0.0111 | 4.3 | 25.6 | 21.3 |  | 193.608 | 310.9923 | 381.0829
SeeSst_SHPB_022_Ti25_25b_Al12b_0_001 | SHPB | 2.5 | 39.62 | 41.11 | Y | 67.4 | 0.8 |  |  | 48.1 | 5.1 | 8.4 | 0 | 0.0126 |  | 35.7 | 60.7 | 25 |  | 102.5823 | 164.7778 | 201.9149
SeeSst_SHPB_023_Ti25_30b_Al12b_0_001 | SHPB | 3 | 39.76 | 41.1 | Y | 69.4 | 0.7 |  |  | 85.3 | 12.4 | 8.6 | 0 | 0.0142 |  | 51.1 | 69.3 | 18.2 |  | 88.75159 | 142.5615 | 174.6917
SeeSst_SHPB_024_Ti25_35b_Al12b_0_001 | SHPB | 3.5 | 40.84 | 41.18 | Y | 80.7 | 1.7 |  |  | 117.4 | 15.2 | 9.1 | 0 | 0.0157 |  | 61.3 | 79.7 | 18.4 |  | 129.4298 | 207.9029 | 254.7594
SeeSst_SHPB_025_Ti25_40b_Al12b_0_001 | SHPB | 4 | 40.62 | 40.97 | Y | 71.6 | 2.2 |  |  | 124 | 25.9 | 7.3 | 0 | 0.0164 |  | 64 | 79.3 | 15.3 |  | 123.1387 | 197.7975 | 242.3766
SeeSst_SHPB_026_Ti25_45b_Al12b_0_001 | SHPB | 4.5 | 39.33 | 41.29 | Y | 90.6 | 2.9 |  |  | 178 | 28.3 | 9.5 | 0.1 | 0.017 |  | 83.9 | 102.2 | 18.3 |  | 228.7915 | 367.5075 | 450.3352
SeeSst_SHPB_027_Ti25_50b_Al12b_0_001 | SHPB | 5 | 40.91 | 41.13 | Y | 100.8 | 6.1 |  |  | 206.3 | 43.4 | 10.5 | 0 | 0.0166 |  | 105.5 | 124.3 | 18.8 |  | 269.2198 | 432.4474 | 529.9112
SeeSst_SHPB_028_Ti25_55b_Al12b_0_001 | SHPB | 5.5 | 40.47 | 41.18 | Y | 99.9 | 4.6 |  |  | 280.4 | 42.7 | 8.3 | 0 | 0.0204 |  | 113.3 | 130.5 | 17.2 |  | 296.5168 | 476.2945 | 583.6404
SeeSst_SHPB_029_Ti25_60b_Al12b_0_001 | SHPB | 6 | 41.56 | 41.17 | Y | 96.2 | 4.5 |  |  | 231.7 | 50.9 | 6.7 | 0.1 | 0.0149 |  | 69.3 | 85.8 | 16.5 |  | 323.878 | 520.2449 | 637.4961