## CaMa
Name | Experiment Type | P (bar) | Sample Length (mm) | Sample Diameter (mm) | Failure? | Strength (MPa) |  | Max. Stress (MPa) |  | Strain Rate (/s) |  | Young's Modulus (GPa) |  | Failure Strain | Max Strain | E_abs | E_del | E_trans | Poi | >16 | 4 -> 16 | 2 -> 4 | 1 -> 2 | 0.5 -> 1 | 0.2 -> 0.5 | 0.125 -> 0.2 | Residue
[5 empty] | ( Y / Yp / N ) | 𝜇 | 𝜎 | 𝜇 | 𝜎 | 𝜇 | 𝜎 | 𝜇 | 𝜎 |  |  | J | J | J |  | % | % | % | % | % | % | % | %
CaMa001 | UCS |  | 88 | 41 | Y | 92.2 | 0 |  |  | 9.3e-06 | 0 | 44.1 | 0 | [5 empty] | 0.236
CaMa002 | UCS |  | 86.2 | 41.5 | Y | 86.2 | 0 |  |  | 8.6e-06 | 0 | 44.9 | 0 | [5 empty] | 0.242
CaMa003 | UCS |  | 86.2 | 41 | Y | 90.6 | 0 |  |  | 8.7e-06 | 0 | 48 | 0 | [5 empty] | 0.246
CaMa004 | UCS |  | 87 | 41 | Y | 94.9 | 0 |  |  | 1e-05 | 0 | 50.1 | 0 | [5 empty] | 0.252
CaMa005 | UCS |  | 86 | 41 | Y | 92.3 | 0 |  |  | 1.1e-05 | 0 | 45.7 | 0 | [5 empty] | 0.292
CaMa006 | UCS |  | 86 | 41 | Y | 86 | 0 |  |  | 1.3e-05 | 0 | 44.4 | 0 | [5 empty] | 0.193
CaMa007 | UCS |  | 86 | 41 | Y | 88.7 | 0 |  |  | 1.3e-05 | 0 | 41 | 0 | [5 empty] | 0.238
CaMa008 | UCS |  | 85 | 40.5 | Y | 91.1 | 0 |  |  | 1.3e-05 | 0 | 40.5 | 0 | [5 empty] | 0.262
CaMa_SHPB_001_Ti25_20b_Al12b_0_001 | SHPB | 2 | 40 | 39.12 | N |  |  | 83.8 | 2.5 | 10.3 | 1.6 | 25.4 | 0.2 |  | 0.0056 | 0.6 | 43.4 | 42.8
CaMa_SHPB_002_Ti25_30b_Al12b_0_001 | SHPB | 3 | 41.02 | 39 | N |  |  | 151.7 | 4.4 | 39.2 | 0.1 | 38.2 | 0.1 |  | 0.008 | 20.6 | 120.7 | 100.1
CaMa_SHPB_003_Ti25_40b_Al12b_0_001 | SHPB | 4 | 41.33 | 38.9 | Yp | 157.8 | 2.7 |  |  | 51 | 13.5 | 33.3 | 0.1 | 0.0102 |  | 51.2 | 156.1 | 104.9
CaMa_SHPB_004_Ti25_50b_Al12b_0_001 | SHPB | 5 | 42.25 | 38.94 | Y | 174.1 | 0.9 |  |  | 91.9 | 20.1 | 33.9 | 0.3 | 0.0138 |  | 118.2 | 201.4 | 83.2 |  | 0 | 7.254297 | 2.686005 | 4.443287 | 13.38515 | 45.4906 | 16.18975 | 10.5509
CaMa_SHPB_005_Ti25_60b_Al12b_0_001 | SHPB | 6 | 39.12 | 38.91 | Y | 200.2 | 4.8 |  |  | 117.4 | 40.9 | 39.9 | 0.2 | 0.0139 |  | 179 | 270.5 | 91.5 |  | 0 | 0.658615 | 1.158707 | 1.107034 | 3.743245 | 48.2707 | 25.79721 | 19.26449
CaMa_SHPB_006_Ti25_70b_Al12b_0_001 | SHPB | 7 | 41.37 | 38.81 | Y | 194.4 | 3.5 |  |  | 176.5 | 35 | 28.2 | 0.2 | 0.0152 |  | 193.3 | 269 | 75.7 |  | 0 | 0 | 1.914246 | 1.197017 | 3.432104 | 45.36794 | 27.344 | 20.7447
CaMa_SHPB_007_Ti25_65b_Al12b_0_001 | SHPB | 6.5 | 39.66 | 38.96 | Y | 209 | 10.1 |  |  | 76 | 30.9 | 49.4 | 0.4 | 0.007 |  | 158.6 | 255.7 | 97.1 |  | 0 | 20.74161 | 4.507838 | 2.696781 | 5.503961 | 36.17057 | 18.38446 | 11.99477
CaMa_SHPB_008_Ti25_55b_Al12b_0_001 | SHPB | 5.5 | 37 | 39 | Y | 212.2 | 14.4 |  |  | 104.9 | 30.9 | 44 | 0.1 | 0.0144 |  | 177.6 | 271 | 93.4 |  | 0 | 1.777807 | 2.137523 | 2.347121 | 5.4335 | 43.63983 | 25.47372 | 19.1905
CaMa_SHPB_009_Ti25_45b_Al12b_0_001 | SHPB | 4.5 | 41.64 | 39.03 | Y | 160 | 1.1 |  |  | 126.7 | 19.8 | 19.4 | 0.1 | 0.0138 |  | 116.7 | 189.2 | 72.5 |  | 0 | 16.57261 | 5.402551 | 5.296105 | 10.81693 | 36.10966 | 15.19388 | 10.60826
CaMa_SHPB_010_Ti25_35b_Al12b_0_001 | SHPB | 3.5 | 39.44 | 39 | Y
CaMa_SHPB_011_Ti25_35b_Al12b_0_001 | SHPB | 3.5 | 42.05 | 38.89 | N |  |  | 146.1 | 5.7 | 34.2 | 4.3 | 31.6 | 0.2 |  | 0.009 | 16.1 | 118.2 | 102.1
CaMa_SHPB_012_Ti25_45b_Al12b_0_001 | SHPB | 4.5 | 43.88 | 38.79 | Yp
CaMa_SHPB_013_Ti25_45b_Al12b_0_001 | SHPB | 4.5 | 37.6 | 39.8 | Y | 191.6 | 0.8 |  |  | 92.1 | 15.5 | 33.8 | 0.2 | 0.0142 |  | 100.8 | 205.3 | 104.5 |  | 0 | 34.85029 | 8.5024 | 4.512867 | 5.228914 | 25.55405 | 12.53437 | 8.817107
CaMa_SHPB_014_Ti25_55b_Al12b_0_001 | SHPB | 5.5 | 33.37 | 38.86 | Y | 200.2 | 3.3 |  |  | 190 | 31 | 22.9 | 0.2 | 0.0176 |  | 168.5 | 246.3 | 77.8 |  | 0 | 3.36828 | 4.626375 | 2.703258 | 4.040497 | 41.40611 | 24.45678 | 19.3987
CaMa_SHPB_015_Ti25_65b_Al12b_0_001 | SHPB | 6.5 | 29.68 | 38.89 | Y | 204.4 | 5.9 |  |  | 225.4 | 38.9 | 18.3 | 0.2 | 0.0213 |  | 189 | 268.2 | 79.2 |  | 0 | 0 | 0.8041211 | 0.8692275 | 1.812699 | 40.54872 | 30.03118 | 25.93405
CaMa_SHPB_016_Ti25_40b_Al12b_0_001 | SHPB | 4 | 42.99 | 38.94 | Y | 176.9 | 1.5 |  |  | 68.5 | 15.1 | 37.4 | 0.1 | 0.0111 |  | 88.9 | 184.3 | 95.4 |  | 15.65649 | 26.52333 | 4.150877 | 5.267001 | 9.483985 | 24.40101 | 9.11348 | 5.403826
CaMa_SHPB_019_Ti25_73b_Al12b_0_001 | SHPB | 7.3 | 28.84 | 38.98 | Y | 212.6 | 8.8 |  |  | 212.3 | 58.3 | 29.4 | 0.2 | 0.0174 |  | 214 | 293.5 | 79.5 |  | 0 | 0 | 0.5437845 | 0.8163319 | 0.7350918 | 40.20205 | 31.54343 | 26.15931

## Sheet2
Sample | 16mm | 4mm | 2mm | 1mm | 0.5mm | 0.2mm | 0.125mm | 0.063mm | residue | total | 16mm | 4mm | 2mm | 1mm | 0.5mm | 0.2mm | 0.125mm | 0.063mm | residue
CaMa004 | 0 | 9.053 | 3.352 | 5.545 | 16.704 | 56.77 | 20.204 | 10.318 | 2.849 | 124.795 | 0 | 7.254297 | 2.686005 | 4.443287 | 13.38515 | 45.4906 | 16.18975 | 8.267959 | 2.282944
CaMa005 | 0 | 0.752 | 1.323 | 1.264 | 4.274 | 55.115 | 29.455 | 16.515 | 5.481 | 114.179 | 0 | 0.658615 | 1.158707 | 1.107034 | 3.743245 | 48.2707 | 25.79721 | 14.46413 | 4.800357
CaMa006 | 0 | 0 | 1.951 | 1.22 | 3.498 | 46.239 | 27.869 | 15.851 | 5.292 | 101.92 | 0 | 0 | 1.914246 | 1.197017 | 3.432104 | 45.36794 | 27.344 | 15.55239 | 5.192308
CaMa007 | 0 | 24.612 | 5.349 | 3.2 | 6.531 | 42.92 | 21.815 | 10.978 | 3.255 | 118.66 | 0 | 20.74161 | 4.507838 | 2.696781 | 5.503961 | 36.17057 | 18.38446 | 9.251643 | 2.743132
CaMa008 | 0 | 1.883 | 2.264 | 2.486 | 5.755 | 46.222 | 26.981 | 15.129 | 5.197 | 105.917 | 0 | 1.777807 | 2.137523 | 2.347121 | 5.4335 | 43.63983 | 25.47372 | 14.28383 | 4.906672
CaMa009 | 0 | 19.617 | 6.395 | 6.269 | 12.804 | 42.743 | 17.985 | 9.657 | 2.9 | 118.37 | 0 | 16.57261 | 5.402551 | 5.296105 | 10.81693 | 36.10966 | 15.19388 | 8.158317 | 2.449945
CaMa013 | 0 | 39.423 | 9.618 | 5.105 | 5.915 | 28.907 | 14.179 | 7.672 | 2.302 | 113.121 | 0 | 34.85029 | 8.5024 | 4.512867 | 5.228914 | 25.55405 | 12.53437 | 6.782118 | 2.034989
CaMa014 | 0 | 3.277 | 4.501 | 2.63 | 3.931 | 40.284 | 23.794 | 14.259 | 4.614 | 97.29 | 0 | 3.36828 | 4.626375 | 2.703258 | 4.040497 | 41.40611 | 24.45678 | 14.65618 | 4.742522
CaMa015 | 0 | 0 | 0.704 | 0.761 | 1.587 | 35.5 | 26.292 | 16.753 | 5.952 | 87.549 | 0 | 0 | 0.8041211 | 0.8692275 | 1.812699 | 40.54872 | 30.03118 | 19.13557 | 6.798479
CaMa016 | 20.368 | 34.505 | 5.4 | 6.852 | 12.338 | 31.744 | 11.856 | 5.658 | 1.372 | 130.093 | 15.65649 | 26.52333 | 4.150877 | 5.267001 | 9.483985 | 24.40101 | 9.11348 | 4.349196 | 1.05463
CaMa017 | 80.723 | 37.644 | 5.864 | 4.63 | 6.994 | 20.88 | 6.693 | 3.262 | 0.871 | 167.561 | 48.17529 | 22.46585 | 3.499621 | 2.763173 | 4.174002 | 12.46113 | 3.994366 | 1.946754 | 0.5198107
CaMa019 | 0 | 0 | 0.415 | 0.623 | 0.561 | 30.681 | 24.073 | 15.087 | 4.877 | 76.317 | 0 | 0 | 0.5437845 | 0.8163319 | 0.7350918 | 40.20205 | 31.54343 | 19.76886 | 6.39045