## Summary
|  | E (GPa) |  | Poi |  | rho (g/cc) |  | P-Mod (GPa) |  |  |  | Vp (km/s) |  |  |  | phi |  | K_Ic (MPa m^0.5)
Seeberger Sandstone |  | 13.8 | 0.6 | 0.373 | 0.05 | 2.129605 | 0.02122928 | 24.81089 | -137.72 | 1.797891 | 6.969982 | 3.413278 | 0.06878588 | -0.8013876 | 0.4797381 | 0.200299 | 0.00811381 | 1.078333 | 0.8489386
Taunus Quartzite |  | 38.1 | 5.9 | 0.099 | 0.022 | 2.645265 | 0.006368332 | 38.94733 | -18.45985 | 1.02224 | 6.044872 | 3.83711 | 0.04926024 | -0.7252789 | 0.2978077 | 0.006418047 | 0.0005074091 | 1.68 | 0.3862642
Savonnieres Limestone |  | 11.5 | 2.3 | 0.197 | 0.05 | 1.880539 | 0.03104997 | 12.73053 | -15.52588 | 1.107003 | 2.661821 | 2.60185 | 0.1021893 | -0.6917831 | 0.2728565 | 0.3140157 | 0.01078867 | 1.106 | 0.3250077
Carrara Marble |  | 44.8 | 3 | 0.245 | 0.026 | 2.71108 | 0.00633709 | 53.27034 | -95.55912 | 1.18907 | 4.347173 | 4.432733 | 0.04160601 | -0.8175215 | 0.1809427 | 0.002858588 | 0.000155961 | 0.755 | 0.1626346
Malsburg Granite |  | 36.1 | 1.5 | 0.224 | 0.035 | 2.622875 | 0.003508793 | 41.46183 | -62.91978 | 1.148527 | 2.796008 | 3.9759 | 0.04794651 | -0.7579279 | 0.1340852 | 0.002933694 | 0.0001800749 | 1.73 | 0.5882
Maggia Gneiss | Parallel | 39 | 4.4 | 0.209 | 0.027 | 2.744664 | 0.01399431 | 43.84215 | -58.97092 | 1.124158 | 5.196245 | 3.996698 | 0.04558055 | -0.7280851 | 0.2370668 | 0.004610447 | 0.0001258072 | 1.56 | 0.5304
| Perpendicular | 33 | 2 | 0.286 | 0.158 | 2.744664 | 0.01399431 | 42.80824 | -106.7951 | 1.29722 | 17.07192 | 3.949291 | 0.04612769 | -0.7194489 | 0.7875525 | 0.004610447 | 0.0001258072 | 1.9 | 0.646

## Elastic Properties
|  | n | E |  | Poisson's Ratio
|  |  | μ | σ | μ | σ
Seeberger Sandstone |  | 3 | 13.8 | 0.6 | 0.373 | 0.05
Taunus Quartzite |  | 6 | 38.1 | 5.9 | 0.099 | 0.022
Savonnieres Limestone |  | 6 | 11.5 | 2.3 | 0.197 | 0.05
Carrara Marble |  | 8 | 44.8 | 3 | 0.245 | 0.026
Malsburg Granite |  | 5 | 36.1 | 1.5 | 0.224 | 0.035
Maggia Gneiss | Parallel | 5 | 39 | 4.4 | 0.209 | 0.027
| Perpendicular | 7 | 33 | 2 | 0.286 | 0.158

## Density
| M_wet | M_dry | Delta_M | V_pore | V_f | delV |  | ρ (g/cc)
[8 empty] | μ | σ
Seeberger Sandstone | 135.002 | 123.7237 | 11.2783 | 11.25799906 | 46.4532 | 0.0743 |  | 2.143842 | 0.1950748 | Water Density | 0.9982
| 127.713 | 116.1276 | 11.5854 | 11.56454628 | 43.5976 | 0.0535 |  | 2.105205 | 0.2096464
| 126.789 | 116.1235 | 10.6655 | 10.6463021 | 43.6229 | 0.0523 |  | 2.139768 | 0.1961758
[7 empty] | Avg. | 2.129605 | 0.200299
[7 empty] | St Dev. | 0.02122928 | 0.00811381
Taunus Quartzite | 163.505 | 163.1355 | 0.3695 | 0.3688349 | 61.4686 | 0.0593 |  | 2.638135 | 0.005964589
| 108.66 | 108.4006 | 0.2594 | 0.25893308 | 40.6891 | 0.0595 |  | 2.647272 | 0.006323456
| 86.362 | 86.1352 | 0.2268 | 0.2263918 | 32.2727 | 0.105 |  | 2.650388 | 0.006966095
[7 empty] | Avg. | 2.645265 | 0.006418047
[7 empty] | St Dev. | 0.006368332 | 0.0005074091
Savonnieres Limestone | 100.631 | 86.2075 | 14.4235 | 14.3975377 | 31.477 | 0.0928 |  | 1.879201 | 0.3138459
| 94.36 | 80.2439 | 14.1161 | 14.09069102 | 29.2802 | 0.0741 |  | 1.850179 | 0.3248882
| 87.361 | 75.3825 | 11.9785 | 11.9569387 | 27.4642 | 0.048 |  | 1.912235 | 0.3033129
[7 empty] | Avg. | 1.880539 | 0.3140157
[7 empty] | St Dev. | 0.03104997 | 0.01078867
Carrara Marble | 132.053 | 131.9123 | 0.1407 | 0.1404467 | 48.3858 | 0.0278 |  | 2.71837 | 0.002894243
| 123.701 | 123.5641 | 0.1369 | 0.1366536 | 45.5114 | 0.029 |  | 2.706887 | 0.002993634
| 103.485 | 103.3822 | 0.1028 | 0.102615 | 38.0742 | 0.0315 |  | 2.707984 | 0.002687887
[7 empty] | Avg. | 2.71108 | 0.002858588
[7 empty] | St Dev. | 0.00633709 | 0.000155961
Malsburg Granite | 142.61 | 142.4581 | 0.1519 | 0.1516266 | 54.2442 | 0.0185 |  | 2.618916 | 0.002787467
| 120.5503 | 120.4062 | 0.1441 | 0.1438406 | 45.7408 | 0.0068 |  | 2.624107 | 0.003134832
| 120.3974 | 120.2653 | 0.1321 | 0.1318622 | 45.673 | 0.0578 |  | 2.625601 | 0.002878782
[7 empty] | Avg. | 2.622875 | 0.002933694
[7 empty] | St Dev. | 0.003508793 | 0.0001800749
Maggia Gneiss | 131.6101 | 131.3872 | 0.2229 | 0.2224988 | 47.799 | 0.0153 |  | 2.736008 | 0.004633316
| 126.9034 | 126.6844 | 0.219 | 0.2186058 | 46.0643 | 0.0158 |  | 2.737175 | 0.004723251
| 127.5052 | 127.2985 | 0.2067 | 0.2063279 | 45.9028 | 0.0374 |  | 2.760809 | 0.004474774
[7 empty] | Avg. | 2.744664 | 0.004610447
[7 empty] | St Dev. | 0.01399431 | 0.0001258072

## Fracture Toughness
Lithology | Locality |  | Reference | Kic (MPa m^0.5)
Sandstone
| Oughtbridge Ganister |  | Meredith et al. (1984) | 1.31
| Pennant |  | Meredith et al. (1984) | 2.66
| Shetland |  | Meredith et al. (1984) | 0.34
| Tennessee |  | Atkinson (1979) | 0.45
|  |  | Meredith et al. (1984) | 0.79
| Yellow River |  | Atkinson (1985) | 0.92
| Avg. |  |  | 1.078333
| St. Dev. |  |  | 0.8489386
Quartzite | Mojave |  | Atkinson (1984) | 2.1
| Arkansas Novaculite |  | Atkinson (1980) | 1.34
|  |  | Meredith et al. (1984) | 1.6
| Avg. |  |  | 1.68
| St. Dev. |  |  | 0.3862642
Limestone | Indiana |  | Ingraffea (1981) | 0.86
| Shelly |  | Meredith (1984) | 1.65
| Solnhofen | perpendicular | Atkinson (1984) | 1.01
|  | parallel | Atkinson (1984) | 0.87
|  |  | Meredith et al. (1984) | 1.14
| Avg. |  |  | 1.106
| St. Dev. |  |  | 0.3250077
Marble | Carrara |  | Atkinson (1979) | 0.64
|  |  | Meredith et al. (1984) | 0.87
| Avg. |  |  | 0.755
| St. Dev. |  |  | 0.1626346