## SHPB
Lithology | Experiment ID | P (bar) | Sample Length (mm) | Sample Diameter (mm) | Calculated Sample Mass (g) | Intact or Failed | Strength (MPa) |  | Max. Stress (MPa) |  | Strain Rate (/s) |  | Elastic Modulus (GPa) |  | Failure Strain | Max. Strain | W (kJ/m^3) | Max. Long. Inertial Stress (Pa) | Max. Rad. Inertial Stress (Pa) | Max. Hoop Inertial Stress (Pa) | Mass Recovered (g) | Recovery Efficiency | s >16 (mm) | 6.3 < s < 16 (mm) | 2 < s < 6.3 (mm) | 1 < s < 2 (mm) | 0.63 < s < 1 (mm) | 0.4 < s < 0.63 (mm) | 0.2 < s < 0.4 (mm) | Residue | s (mm) | D
[6 empty] | (I/F) | 𝜇 | 𝜎 | 𝜇 | 𝜎 | 𝜇 | 𝜎 | 𝜇 | 𝜎 | [7 empty] | % | % | % | % | % | % | % | % | %
Marlsburg Granite | 001 | 4 | 41.39 | 41.17 | 144.5258 | F | 167.7 | 3.4 |  |  | 69.5 | 8.4 | 27.5 | 0.1 | 0.0082 |  | 638 | 66.4 | 162.5 | 232.8 | 133.19 | 92.15657 | 54.37345 | 22.54674 | 13.40942 | 3.678955 | 1.884526 | 1.404009 | 1.531647 | 1.186275 | 15.15 | 1.69
Marlsburg Granite | 002 | 3.5 | 40.85 | 40.76 | 139.8133 | F | 189.3 | 0.2 |  |  | 44.2 | 5.2 | 35.3 | 0 | 0.0069 |  | 620 | 23.6 | 57.8 | 82.8 | 136.77 | 97.82329 | 82.13058 | 16.19507 | 1.162536 | 0.2997733 | 0.1389194 | 0.007311545 | 0.02924618 | 0.007311545 | 22.73
Marlsburg Granite | 003 | 3 | 40.71 | 40.8 | 139.6078 | F | 145.6 | 0.4 |  |  | 40 | 4 | 23.9 | 0.1 | 0.0074 |  | 529 | 29.7 | 72.8 | 104.2 | 135.13 | 96.7926 | 93.31755 | 3.737142 | 2.005476 | 0.4958188 | 0.09620366 | 0.1110042 | 0.05920225 | 0.04440169 | 25.98
Marlsburg Granite | 004 | 2.5 | 40.96 | 40.81 | 140.534 | F | 119.1 | 0.8 |  |  | 27 | 5.4 | 20.9 | 0.1 | 0.0066 |  | 356 | 29.2 | 71.3 | 102.2 | 133.97 | 95.32927 | 99.36553 | 0.395611 | 0.1194297 | 0.06717922 | 0.02985743 | 0.02239307 | 0.007464358 | 0.007464358 | 28.64
Marlsburg Granite | 009 | 2.8 | 40.23 | 41.11 | 140.0661 | F | 132 | 1.2 |  |  | 52.7 | 3.3 | 17.5 | 0.1 | 0.0106 |  | 602 | 25.3 | 61.9 | 88.6 | 132.02 | 94.25547 | 75.10226 | 11.88456 | 9.02136 | 1.666414 | 0.7801848 | 0.6059688 | 0.5983942 | 0.2575367 | 21.55 | 0.39
Marlsburg Granite | 010 | 3.2 | 40.6 | 40.77 | 139.0259 | F | 94.6 | 2.4 |  |  | 44.9 | 6.7 | 15.4 | 0.1 | 0.0074 |  | 331 | 97.2 | 237.9 | 340.8 | 133.26 | 95.85266 | 78.67327 | 12.56941 | 5.913252 | 1.178148 | 0.5853219 | 0.47276 | 0.3226775 | 0.2101156 | 22.42 | 0.02
Marlsburg Granite | 011 | 3.8 | 40.5 | 41.09 | 140.869 | F | 175.6 | 1.4 |  |  | 44 | 6 | 27.1 | 0.1 | 0.0088 |  | 652 | 26.6 | 65.1 | 93.2 | 136.47 | 96.87723 | 87.09607 | 10.66168 | 1.604748 | 0.3370704 | 0.1172419 | 0.1025866 | 0.02931047 | 0.01465524 | 23.94
Marlsburg Granite | 015 | 5.5 | 37.54 | 41.12 | 130.7641 | F | 204 | 10 |  |  | 124.4 | 12.9 | 21.5 | 0.1 | 0.0133 |  | 1135 | 160.5 | 392.8 | 562.8 | 125.15 | 95.70667 | 0 | 33.20815 | 38.79345 | 10.42749 | 5.337595 | 3.867359 | 3.955254 | 2.700759 | 4.09 | 1.93
Marlsburg Granite | 017 | 6 | 21.35 | 41.18 | 74.58624 | F | 255.9 | 6.3 |  |  | 257.9 | 25.3 | 17.9 | 0 | 0.0219 |  | 2390 | 306.2 | 749.1 | 1073.2 | 66.98 | 89.80208 | 0 | 7.629143 | 40.40012 | 18.70708 | 10.40609 | 8.569722 | 9.002687 | 5.852493 | 1.75 | 2
Marlsburg Granite | 019 | 7 | 16.14 | 40.71 | 55.10537 | F | 300.6 | 7.6 |  |  | 322.8 | 44.5 | 19.3 | 0 | 0.0256 |  | 3239 | 752.6 | 1841.7 | 2638.4 | 46.35 | 84.11159 | 0 | 0 | 29.92449 | 21.42395 | 13.03128 | 11.58576 | 14.08846 | 10.05394 | 1.06 | 2.03
Marlsburg Granite | 022 | 3 | 40.04 | 40.61 | 136.0342 | F | 158.6 | 0.2 |  |  | 40.1 | 6 | 24.8 | 0.2 | 0.0096 |  | 542 | 41.5 | 101.6 | 145.6 | 127.39 | 93.64554 | 84.19813 | 13.39195 | 1.593532 | 0.3689458 | 0.2119476 | 0.1098987 | 0.1098987 | 0.06279928 | 23.1
Marlsburg Granite | 023 | 3.5 | 40.17 | 40.56 | 136.14 | F | 163.1 | 4.2 |  |  | 41 | 11.9 | 23.8 | 0.2 | 0.0142 |  | 613 | 35.6 | 87 | 124.7 | 128.53 | 94.41013 | 96.0943 | 2.404108 | 1.019217 | 0.1867268 | 0.108924 | 0.07780285 | 0.07002256 | 0.007780285 | 26.58
Marlsburg Granite | 024 | 4.5 | 37.55 | 39.55 | 121.0016 | F | 237.7 | 1.7 |  |  | 78.1 | 5 | 33.1 | 0.1 | 0.0147 |  | 1109 | 46.8 | 114.5 | 164 | 116.2 | 96.03179 | 0 | 49.1222 | 30.77453 | 6.7642 | 5 | 2.908778 | 2.994836 | 2.383821 | 5.34 | 1.81
Marlsburg Granite | 025 | 5 | 37.28 | 39.59 | 120.3747 | F | 261.1 | 2.6 |  |  | 97.9 | 4 | 37.1 | 0.1 | 0.0132 |  | 1181 | 123.1 | 301.1 | 431.4 | 111.5 | 92.62747 | 9.233528 | 33.8234 | 30.57822 | 8.910802 | 6.248319 | 3.881667 | 4.114747 | 3.272075 | 4.7 | 2.08
Marlsburg Granite | 026 | 6 | 37.15 | 39.48 | 119.2892 | F | 270 | 2.4 |  |  | 127.3 | 6.7 | 33.5 | 0.2 | 0.0149 |  | 1560 | 165.8 | 405.7 | 581.3 | 112.06 | 93.93974 | 0 | 21.23862 | 42.70034 | 11.68124 | 8.557915 | 5.247189 | 5.541674 | 5.077637 | 2.8 | 2.02
Marlsburg Granite | 027 | 7 | 36.92 | 39.52 | 118.7911 | F | 275.5 | 0.6 |  |  | 161.7 | 19.4 | 28.6 | 0.1 | 0.0151 |  | 1859 | 268.9 | 658 | 942.7 | 107.59 | 90.57079 | 0 | 23.8498 | 37.85668 | 11.96208 | 9.517613 | 5.864857 | 6.134399 | 4.768101 | 2.78 | 2.08
Maggia Gneiss (Parallel) | 001 | 4 | 42.11 | 41.04 | 152.9087 | F | 201.7 | 11.7 |  |  | 76.3 | 7.7 | 31.4 | 0.3 | 0.0128 |  | 772 | 34.4 | 89.5 | 129.8 | 142.33 | 93.08169 | 58.90536 | 25.63058 | 10.39837 | 2.149933 | 0.8712148 | 0.7658259 | 0.6112555 | 0.9625518 | 17.44 | 1.29
Maggia Gneiss (Parallel) | 002 | 3 | 40.76 | 41.44 | 150.9058 | F | 175.5 | 0.9 |  |  | 39.3 | 11.6 | 29.3 | 0.3 | 0.0094 |  | 568 | 36.2 | 94.1 | 136.5 | 144.07 | 95.47016 | 99.97224 | 0 | 0 | 0 | 0 | 0 | 0 | 0.00694107 | 33.15
Maggia Gneiss (Parallel) | 003 | 2 | 40.65 | 41.67 | 152.1738 | I |  |  | 105.8 | 1.6 | 24.9 | 6.2 | 17.8 | 0.2 |  | 0.0078 | 314 | 26.2 | 68.1 | 98.9
Maggia Gneiss (Parallel) | 004 | 2.5 | 42.54 | 41.52 | 158.1046 | F | 129.6 | 1.2 |  |  | 34 | 10.9 | 17.8 | 0.2 | 0.0107 |  | 466 | 26.7 | 69.5 | 100.9 | 155.25 | 98.19451 | 100 | 0 | 0 | 0 | 0 | 0 | 0 | 0.006441224 | 32.15
Maggia Gneiss (Parallel) | 005 | 3.5 | 40.2 | 41.03 | 145.902 | F | 196.6 | 4.7 |  |  | 63.1 | 20.6 | 23.3 | 0.3 | 0.0139 |  | 853 | 33.2 | 86.5 | 125.5 | 140.18 | 96.07817 | 90.01284 | 7.604508 | 1.576544 | 0.3923527 | 0.1284063 | 0.02853474 | 0.01426737 | 0.2425453 | 24.59
Maggia Gneiss (Parallel) | 006 | 4.5 | 40.2 | 41.23 | 147.3279 | F | 263.5 | 9.3 |  |  | 72.3 | 8.1 | 40.8 | 0.3 | 0.0085 |  | 1019 | 30.8 | 80.3 | 116.5 | 142.72 | 96.87236 | 60.34193 | 29.23907 | 5.850617 | 1.555493 | 0.7286996 | 0.511491 | 0.6095852 | 0.8057735 | 18.29 | 0.93
Maggia Gneiss (Parallel) | 007 | 5 | 41.08 | 41.49 | 152.4578 | F | 257 | 12.9 |  |  | 130.2 | 12.8 | 32.5 | 0.4 | 0.0165 |  | 1280 | 85.8 | 223.3 | 324 | 122.93 | 80.63217 | 10.0545 | 53.925 | 22.6145 | 4.685593 | 2.350931 | 1.740828 | 1.960465 | 2.481087 | 7.62 | 1.6
Maggia Gneiss (Parallel) | 008 | 5.5 | 40.93 | 41.16 | 149.4943 | F | 274.9 | 2.3 |  |  | 123.1 | 5 | 35.9 | 0.3 | 0.0131 |  | 1377 | 51.7 | 134.5 | 195.1 | 133.3 | 89.16726 | 5.011253 | 49.52738 | 28.63466 | 6.99925 | 2.783196 | 2.07802 | 1.912978 | 2.820705 | 6.26 | 1.73
Maggia Gneiss (Parallel) | 009 | 6 | 41.97 | 41.6 | 156.5878 | F | 265.1 | 5.7 |  |  | 77.3 | 7.6 | 38.8 | 0.3 | 0.0134 |  | 1148 | 21.6 | 56.3 | 81.7 | 147.86 | 94.42627 | 35.52685 | 42.79724 | 13.14081 | 3.158393 | 1.37292 | 0.9806574 | 1.190315 | 1.528473 | 12.2 | 1.6
Maggia Gneiss (Parallel) | 010 | 4.5 | 41.41 | 41.58 | 154.3499 | F | 256.1 | 0.3 |  |  | 60.6 | 15.7 | 40.7 | 0.2 | 0.0094 |  | 918 | 32.5 | 84.6 | 122.8 | 150.3 | 97.37614 | 98.26347 | 1.104458 | 0.3792415 | 0.1463739 | 0.03992016 | 0.03992016 | 0.09314704 | 0.01330672 | 27.62
Maggia Gneiss (Parallel) | 011 | 6 | 25.07 | 41.43 | 92.7719 | F | 294.3 | 5.9 |  |  | 184 | 3.9 | 26.2 | 0.3 | 0.0176 |  | 2185 | 301 | 783.4 | 1136.6 | 80.76 | 87.05223 | 7.181773 | 38.08816 | 32.89995 | 8.766716 | 3.640416 | 2.625062 | 3.120357 | 4.135711 | 5.02 | 1.95
Maggia Gneiss (Parallel) | 012 | 2.8 | 40.38 | 41.1 | 147.0558 | I |  |  | 162 | 2.7 | 27.5 | 9 | 32.6 | 0.2 |  | 0.0078 | 423 | 25.8 | 67.2 | 97.5
Maggia Gneiss (Parallel) | 013 | 3.2 | 40.88 | 41.5 | 151.7887 | I |  |  | 171.1 | 0.2 | 37.5 | 11.1 | 27 | 0.2 |  | 0.0097 | 556 | 26.4 | 68.8 | 99.8
Maggia Gneiss (Parallel) | 014 | 3.8 | 41.03 | 41.33 | 151.1 | F | 173.2 | 3.3 |  |  | 44.4 | 7.3 | 25.2 | 0.2 | 0.0114 |  | 655 | 32.8 | 85.4 | 123.8 | 144.63 | 95.71805 | 99.62663 | 0 | 0.2281684 | 0.08988453 | 0.02074258 | 0.04839936 | 0.03457097 | 0.006914195 | 28.89
Maggia Gneiss (Parallel) | 015 | 4.25 | 41.43 | 41.35 | 152.7208 | F | 215.4 | 3.6 |  |  | 45.3 | 11.6 | 35.2 | 0.2 | 0.01 |  | 731 | 19.6 | 51 | 73.9 | 146.11 | 95.67132 | 89.63247 | 9.821367 | 0.2997741 | 0.04380261 | 0.005475327 | 0.001368832 | 0.0006844159 | 0.0006844159 | 24.82
Maggia Gneiss (Parallel) | 016 | 4.75 | 40.71 | 41.06 | 147.9692 | F | 200.4 | 6.3 |  |  | 126.1 | 10.4 | 26.4 | 0.1 | 0.0141 |  | 1089 | 50.2 | 130.8 | 189.8 | 139.26 | 94.1142 | 8.843171 | 51.16257 | 25.25707 | 5.341089 | 2.60089 | 2.019245 | 2.116186 | 2.412753 | 7.06 | 1.69
Maggia Gneiss (Parallel) | 017 | 5.25 | 31.05 | 41.43 | 114.901 | F | 240.4 | 4.4 |  |  | 142.9 | 7 | 24.3 | 0.1 | 0.0162 |  | 1608 | 96.6 | 251.4 | 364.7 | 109.61 | 95.39519 | 6.997281 | 50.88766 | 26.26033 | 5.820424 | 2.767895 | 2.186764 | 2.437645 | 2.355539 | 6.69 | 1.72
Maggia Gneiss (Parallel) | 018 | 6.5 | 35.35 | 41.74 | 132.7781 | F | 226.7 | 7.2 |  |  | 125.5 | 9.7 | 21.9 | 0.1 | 0.0156 |  | 1444 | 96.8 | 252.1 | 365.7 | 117.19 | 88.26002 | 17.80171 | 40.48775 | 23.3593 | 7.015044 | 3.292915 | 2.549684 | 2.669147 | 2.699866 | 7.06 | 1.97
Maggia Gneiss (Parallel) | 019 | 6.5 | 20.93 | 41.3 | 76.96647 | F | 293.6 | 6.8 |  |  | 219.8 | 28.1 | 25.4 | 0.2 | 0.0186 |  | 2538 | 372 | 968.4 | 1405 | 63.28 | 82.21762 | 0 | 22.73848 | 43.87445 | 12.40913 | 5.613503 | 4.404514 | 5.05721 | 5.156774 | 3.11 | 1.99
Maggia Gneiss (Perpendicular) | 001 | 2 | 40.64 | 41.2 | 148.7238 | I |  |  | 100.2 | 1 | 21 | 5.4 | 20.3 | 0.2 |  | 0.0088 | 246 | 43 | 90.2 | 124.3
Maggia Gneiss (Perpendicular) | 002 | 2.5 | 40.71 | 41.19 | 148.9076 | I |  |  | 125.3 | 0.9 | 24.4 | 7.5 | 24.4 | 0.2 |  | 0.0108 | 321 | 49.3 | 103.4 | 142.5
Maggia Gneiss (Perpendicular) | 003 | 3 | 37.69 | 41.5 | 139.9441 | I |  |  | 169.2 | 0.4 | 38.3 | 16.3 | 24.9 | 0.3 |  | 0.0127 | 555 | 48.1 | 101 | 139.2
Maggia Gneiss (Perpendicular) | 004 | 3.5 | 37.3 | 41.2 | 136.5009 | I |  |  | 203.5 | 0.9 | 40.1 | 17.5 | 33.5 | 0.4 |  | 0.012 | 641 | 68.2 | 143.2 | 197.3
Maggia Gneiss (Perpendicular) | 005 | 4 | 40.12 | 41.25 | 147.1774 | I |  |  | 215.3 | 1.6 | 40.4 | 13.1 | 35.6 | 0.3 |  | 0.0104 | 679 | 35.5 | 74.5 | 102.6
Maggia Gneiss (Perpendicular) | 006 | 4.5 | 40.3 | 41.14 | 147.0503 | I |  |  | 239.9 | 1.7 | 42.8 | 14 | 39.4 | 0.2 |  | 0.0108 | 774 | 45.1 | 94.8 | 130.6
Maggia Gneiss (Perpendicular) | 007 | 5 | 40.64 | 41.14 | 148.2909 | I |  |  | 272.7 | 0.7 | 65.6 | 24.4 | 37.9 | 0.4 |  | 0.0147 | 1063 | 58.3 | 122.5 | 168.8
Maggia Gneiss (Perpendicular) | 008 | 5.5 | 40.73 | 41.21 | 149.1255 | F | 296.7 | 0.2 |  |  | 82.7 | 22.9 | 40.2 | 0.4 | 0.0149 |  | 1312 | 72.4 | 152 | 209.5 | 147.34 | 98.8027 | 76.12325 | 17.38835 | 4.37763 | 0.7872947 | 0.4479435 | 0.2714809 | 0.3122031 | 0.285055 | 21.79 | 0.11
Maggia Gneiss (Perpendicular) | 009 | 6 | 40.67 | 41.33 | 149.7743 | F | 320 | 0.3 |  |  | 97.4 | 13.9 | 47.6 | 0.5 | 0.0134 |  | 1421 | 63.2 | 137.7 | 182.9 | 145.85 | 97.37988 | 30.68221 | 43.18821 | 16.75694 | 3.770998 | 1.501543 | 1.124443 | 1.302708 | 1.570106 | 10.85 | 1.68
Maggia Gneiss (Perpendicular) | 010 | 6.5 | 41.08 | 41.21 | 150.4069 | F | 325.9 | 1.1 |  |  | 123.9 | 13.5 | 41.4 | 0.4 | 0.0145 |  | 1735 | 70 | 147 | 202.5 | 145.23 | 96.55804 | 0 | 62.15658 | 24.09282 | 5.040281 | 2.368657 | 1.742064 | 2.162088 | 2.423742 | 7.09 | 1.29
Maggia Gneiss (Perpendicular) | 011 | 6.5 | 24.6 | 41.18 | 89.93734 | F | 302.9 | 5.2 |  |  | 184.2 | 18.5 | 32.1 | 0.4 | 0.0179 |  | 2053 | 286.9 | 602.6 | 830.3 | 84.4 | 93.84312 | 0.01184834 | 18.76777 | 41.63507 | 13.66114 | 6.255924 | 5.236967 | 6.350711 | 7.92654 | 2.51 | 2.09
Maggia Gneiss (Perpendicular) | 012 | 5.5 | 40.67 | 41.36 | 149.9918 | I |  |  | 262 | 0.9 | 60.8 | 14 | 37.8 | 0.1 |  | 0.0126 | 1052 | 41.8 | 87.9 | 121.1
Maggia Gneiss (Perpendicular) | 013 | 7 | 34.89 | 41.19 | 127.6194 | F | 343 | 3.9 |  |  | 109.2 | 13.4 | 46.4 | 0.1 | 0.0148 |  | 1693 | 168.1 | 353 | 486.3 | 118.01 | 92.47025 | 35.80205 | 30.10762 | 20.99822 | 4.78773 | 2.101517 | 1.499873 | 1.855775 | 2.669265 | 9.98 | 1.93
Maggia Gneiss (Perpendicular) | 014 | 7.7 | 18.64 | 41.21 | 68.24697 | F | 311.8 | 4.2 |  |  | 284.8 | 11.2 | 18.1 | 0.1 | 0.0279 |  | 2999 | 488.2 | 1025.2 | 1412.7 | 60.34 | 88.41418 | 0 | 12.13126 | 37.58701 | 16.70534 | 8.186941 | 6.231356 | 8.153795 | 10.75572 | 1.84 | 2.15
Maggia Gneiss (Perpendicular) | 015 | 5 | 43.74 | 35.61 | 119.579 | F | 318 | 2.4 |  |  | 90.6 | 3.9 | 43.8 | 0.1 | 0.0126 |  | 1529 | 140.9 | 296 | 407.9 | 115.16 | 96.30453 | 56.06113 | 22.89858 | 11.58388 | 3.43001 | 1.510941 | 1.180966 | 1.467523 | 1.762765 | 16.06 | 1.65
Maggia Gneiss (Perpendicular) | 016 | 5.5 | 40.9 | 35.63 | 111.9405 | F | 331.8 | 3.5 |  |  | 105 | 9.5 | 40.4 | 0.1 | 0.0163 |  | 1734 | 166.4 | 349.4 | 481.4 | 105.32 | 94.08571 | 21.2875 | 46.91417 | 19.82529 | 4.737942 | 2.136346 | 1.452716 | 1.728067 | 1.8515 | 8.96 | 1.73
Maggia Gneiss (Perpendicular) | 017 | 6 | 40.19 | 35.59 | 109.7504 | F | 295.9 | 2.7 |  |  | 210.3 | 3.9 | 32.9 | 0.1 | 0.0192 |  | 1810 | 290.6 | 610.3 | 841 | 101.49 | 92.47345 | 0 | 39.99409 | 34.64381 | 9.222584 | 4.108779 | 3.241699 | 4.128486 | 5.094098 | 4.21 | 1.98
Maggia Gneiss (Perpendicular) | 019 | 7 | 37.54 | 35.58 | 102.4562 | F | 360.8 | 8.7 |  |  | 156 | 8.8 | 40.6 | 0.1 | 0.0149 |  | 2178 | 360 | 756 | 1041.7 | 91.48 | 89.28691 | 0 | 26.95671 | 35.80017 | 12.80061 | 6.219939 | 4.886314 | 6.504154 | 6.63533 | 2.92 | 2.12
Maggia Gneiss (Perpendicular) | 020 | 6 | 74.86 | 39.44 | 251.0475 | F | 292.7 | 1.1 |  |  | 91.1 | 17.9 | 43.2 | 0.2 | 0.0119 |  | 1244 | 53.4 | 112.2 | 154.5 | 246.21 | 98.07308 | 54.28699 | 32.46822 | 7.895699 | 2.006417 | 0.8894846 | 0.5848666 | 0.7960684 | 1.019455 | 17.7 | 1.6
Maggia Gneiss (Perpendicular) | 021 | 6 | 36.11 | 41.22 | 132.2744 | F | 289 | 1.1 |  |  | 82.2 | 20.1 | 34 | 0.1 | 0.0149 |  | 1409 | 45.9 | 96.4 | 132.8 | 129.96 | 98.25033 | 88.21176 | 8.741151 | 2.046784 | 1.977532 | 0.2000616 | 0.06925208 | 0.1461988 | 0.1461988 | 22.17
Maggia Gneiss (Perpendicular) | 022 | 7 | 37.17 | 41.2 | 136.0252 | F | 317 | 6 |  |  | 121.3 | 6 | 40.7 | 0.2 | 0.0147 |  | 1647 | 128.1 | 269.1 | 370.8 | 126.8 | 93.21805 | 0 | 47.57886 | 30.9858 | 8.028391 | 3.422713 | 2.626183 | 3.194006 | 4.053628 | 5.1 | 1.87
Maggia Gneiss (Perpendicular) | 023 | 5.5 | 45.45 | 39.21 | 150.6468 | F | 261.6 | 2.9 |  |  | 113.8 | 2.1 | 34.6 | 0.2 | 0.014 |  | 1327 | 58 | 121.8 | 167.8 | 143.05 | 94.95723 | 29.75883 | 28.38868 | 27.38902 | 6.018875 | 2.509612 | 1.782593 | 2.076197 | 2.167074 | 8.49 | 2.03
Maggia Gneiss (Perpendicular) | 024 | 5.5 | 73.45 | 39.14 | 242.586 | F | 264.8 | 4.9 |  |  | 82.6 | 26 | 39.4 | 0.2 | 0.0136 |  | 1141 | 67 | 140.8 | 193.9 | 240.93 | 99.31737 | 94.51708 | 3.233304 | 1.485909 | 0.2946914 | 0.1369692 | 0.09546341 | 0.1162163 | 0.1203669 | 36.17
Maggia Gneiss (Perpendicular) | 025 | 5.2 | 63.55 | 39.97 | 218.885 | F | 261 | 3 |  |  | 69.9 | 16.4 | 41.2 | 0.1 | 0.0101 |  | 1022 | 42.2 | 88.6 | 122 | 205.55 | 93.90774 | 89.61323 | 6.081245 | 2.807103 | 0.6032595 | 0.2237898 | 0.1945999 | 0.2237898 | 0.2091948 | 30.86 | 0.26
Maggia Gneiss (Perpendicular) | 026 | 7.9 | 24.61 | 40.17 | 85.61454 | F | 323.4 | 4.8 |  |  | 218.2 | 7.8 | 32.6 | 0.2 | 0.0249 |  | 2231 | 595.3 | 1250.2 | 1722.6 | 71.5 | 83.51386 | 0.04195804 | 8.713287 | 43.87413 | 15.88811 | 7.874126 | 5.944056 | 7.832168 | 9.496503 | 1.92 | 2.07