## TaQu
Name | Experiment Type | P (bar) | Sample Length (mm) | Sample Diameter (mm) | Failure? | Strength (MPa) |  | Max. Stress (MPa) |  | Strain Rate (/s) |  | Young's Modulus (GPa) |  | Failure Strain | Max Strain | E_abs | E_del | E_trans | Poi | >16 | 6.3 -> 16 | 4 -> 6.3 | 2 -> 4 | 1 -> 2 | 0.63 -> 1 | 0.4 -> 0.63 | 0.2 -> 0.4 | Residue
[5 empty] | ( Y / Yp / N ) | 𝜇 | 𝜎 | 𝜇 | 𝜎 | 𝜇 | 𝜎 | 𝜇 | 𝜎 |  |  | J | J | J |  | % | % | % | % | % | % | % | % | %
TaQu_UCS_002_Poel | UCS |  | 80.3 | 40.5 | Y | 289.9 | 0 |  |  | 1e-05 | 0 | 29.8 | 0
TaQu_UCS_004_Poel | UCS |  | 80.3 | 40.5 | Y | 325.4 | 0 |  |  | 1e-05 | 0 | 43.6 | 0 | [5 empty] | 0.121
TaQu_UCS_006_Poel | UCS |  | 80.3 | 40.5 | Y | 249.6 | 0 |  |  | 1e-05 | 0
TaQu_UCS_007_Poel | UCS |  | 80.3 | 40.5 | Y | 248.7 | 0 |  |  | 1e-05 | 0
TaQu_003 | UCS |  | 65 | 33.6 | Y | 239.4 | 0 |  |  | 2.8e-05 | 0 | 43.7 | 0 | [5 empty] | 0.077
TaQu_004 | UCS |  | 61.2 | 33.5 | Y | 178.8 | 0 |  |  | 3.7e-05 | 0 | 35.2 | 0
TaQu_001_Ti25_60b_Al12b_0_001 | SHPB | 6 | 41.18 | 33.4 | Y | 420.5 | 6.2 |  |  | 103.4 | 8.6 | 52.8 | 0.2 | 0.0132 |  | 127.6 | 348.9 | 221.3 |  | 0 | 29.02289 | 19.91402 | 21.25015 | 12.12966 | 4.891367 | 3.369351 | 4.182642 | 5.216684
TaQu_003_Ti25_40b_Al12b_0_001 | SHPB | 4 | 37.25 | 35.77 | Y | 275.4 | 5.3 |  |  | 52.4 | 8.2 | 46.6 | 0.2 | 0.0113 |  | 11.4 | 198.2 | 186.8 |  | 82.75615 | 14.6209 | 0.7786885 | 0.9733607 | 0.4815574 | 0.1229508 | 0.102459 | 0.08196721 | 0.04098361
TaQu_004_Ti25_45b_Al12b_0_001 | SHPB | 4.5 | 33.54 | 35.87 | Y | 296.7 | 5.3 |  |  | 64 | 12.1 | 37.9 | 0.3 | 0.0111 |  | 32.8 | 234.9 | 202.1 |  | 59.60704 | 21.70436 | 6.134339 | 5.04912 | 3.152844 | 1.279415 | 0.8910212 | 1.005255 | 1.222298
TaQu_005_Ti25_55b_Al12b_0_001 | SHPB | 5.5 | 34.19 | 35.8 | Y | 378.4 | 5.4 |  |  | 83.1 | 21.3 | 47.4 | 0.2 | 0.0151 |  | 52.2 | 341.4 | 289.2 |  | 70.93837 | 7.029428 | 8.095502 | 6.640755 | 2.965019 | 1.354803 | 0.955025 | 1.099389 | 1.221544
TaQu_006_Ti25_70b_Al12b_0_001 | SHPB | 7 | 35.12 | 35.77 | Y | 408.2 | 0.5 |  |  | 183.9 | 5.8 | 41.2 | 0.3 | 0.0158 |  | 206.4 | 378.7 | 172.3 |  | 0 | 35.65133 | 13.67862 | 17.59025 | 11.14331 | 5.191356 | 4.032355 | 5.420741 | 7.255825
TaQu_007_Ti25_65b_Al12b_0_001 | SHPB | 6.5 | 32.67 | 37.58 | Y | 415.7 | 8.4 |  |  | 111.9 | 21 | 51.3 | 0.2 | 0.0139 |  | 132.7 | 441 | 308.3 |  | 0 | 35.7781 | 18.5177 | 17.69053 | 10.8746 | 4.841734 | 3.55134 | 4.224109 | 4.687328
TaQu_008_Ti25_45b_Al12b_0_001 | SHPB | 4.5 | 39.96 | 33.38 | Y | 352.8 | 1.1 |  |  | 98.5 | 10.2 | 46 | 0.2 | 0.013 |  | 97.5 | 256.8 | 159.3 |  | 0 | 52.11001 | 15.12081 | 13.51743 | 7.393386 | 3.474001 | 2.293731 | 2.805924 | 3.20677
TaQu_014_Ti25_65b_Al12b_0_001 | SHPB | 6.5 | 28.37 | 35.83 | Y | 471.7 | 0.8 |  |  | 155.3 | 32.8 | 46.1 | 0.3 | 0.0178 |  | 169.5 | 517.9 | 348.4 |  | 0 | 27.91998 | 17.03442 | 22.09473 | 12.79788 | 5.63401 | 4.074728 | 4.972051 | 5.66343
TaQu_016_Ti25_35b_Al12b_0_001 | SHPB | 3.5 | 34.4 | 33.69 | Yp | 323.1 | 8.4 |  |  | 60.2 | 21.8 | 44.4 | 0.2 | 0.0127 |  | 4.4 | 190.2 | 185.8 |  | 98.91824 | 0.4779874 | 0.3144654 | 0.2012579 | 0.08805031 | 0.08805031 | 0.02515723 | 0.03773585 | 0.05031447
TaQu_018_Ti25_40b_Al12b_0_001 | SHPB | 4 | 31.08 | 35.74 | Y | 318.9 | 4.7 |  |  | 105.8 | 20.1 | 33.8 | 0.2 | 0.0169 |  | 50.9 | 238.1 | 187.2 |  | 66.31593 | 10.522 | 9.784094 | 6.190216 | 3.224925 | 1.229844 | 0.8198961 | 0.847226 | 0.6969117
TaQu_019_Ti25_40b_Al12b_0_001 | SHPB | 4 | 42.57 | 33.44 | Y | 276 | 0 |  |  | 40.1 | 0.1 | 40.1 | 0.1 | 0.0108 |  | 77.1 | 177.2 | 100.1 |  | 21.91476 | 47.21162 | 11.0369 | 8.471162 | 5.14207 | 2.056828 | 1.399491 | 1.611535 | 1.855386
TaQu_020_Ti25_35b_Al12b_0_001 | SHPB | 3.5 | 45.08 | 33.35 | Yp | 309 | 8.5 |  |  | 55.2 | 17.8 | 47.1 | 0.2 | 0.0106 |  | 2.3 | 170.5 | 168.2 |  | 99.38248 | 0.4148977 | 0 | 0.1447318 | 0.03859514 | 0.009648784 | 0.01929757 | 0 | 0
TaQu_021_Ti25_40b_Al12b_0_001 | SHPB | 4 | 64.33 | 33.44 | Y | 320.5 | 13.1 |  |  | 50.6 | 17.9 | 52.2 | 0.1 | 0.0089 |  | -3.3 | 193.9 | 197.2 |  | 99.56795 | 0.1485182 | 0.1080132 | 0.05400662 | 0.02025248 | 0.02025248 | 0 | 0 | 0.01350165
TaQu_022_Ti25_35b_Al12b_0_001 | SHPB | 3.5 | 64 | 33.43 | Y | 291.5 | 9.8 |  |  | 50.7 | 15 | 50.5 | 0.2 | 0.0089 |  | 21.9 | 168.3 | 146.4 |  | 57.26786 | 34.99412 | 2.847068 | 2.154891 | 1.070916 | 0.5028079 | 0.3134387 | 0.3591485 | 0.4570981