## Sheet1
Name |  | Sample Length (mm) | Sample Diameter (mm) | Calculated Sample Mass (g) | Mass Recovered (g) | Recovery Efficiency | s >16 (mm) | 6.3 < s < 16 (mm) | 2 < s < 6.3 (mm) | 1 < s < 2 (mm) | 0.63 < s < 1 (mm) | 0.4 < s < 0.63 (mm) | 0.2 < s < 0.4 (mm) | 0.125 < s < 0.2 (mm) | Residue
[6 empty] | % | % | % | % | % | % | % | % | % | %
SeeSst_SHPB_001_Ti25_30b_Al12b_0_001 |  | 42 | 41 | 118.11 | 88.21 | 74.68465 | 0.012138132 | 3.957031013 | 12.45372337 | 7.93833829 | 6.736663228 | 7.100807186 | 12.47799964 | 10.77016447 | 38.55313
SeeSst_SHPB_002_Ti25_25b_Al12b_0_001 |  | 42 | 41 | 118.11 | 93.77 | 79.39213 | 12.77852349 | 29.7557047 | 12.32751678 | 4.789261745 | 4.338255034 | 3.951677852 | 6.958389262 | 5.995167785 | 19.1055
SeeSst_SHPB_003_Ti25_20b_Al12b_0_001 |  | 39.5 | 41 | 111.0796 | 97.91 | 88.144 | 0 | 29.8423716 | 15.84596681 | 8.312638327 | 4.229054749 | 5.839628425 | 8.665925456 | 7.05535178 | 20.20906
SeeSst_SHPB_006_Ti25_17b_Al12b_0_001 |  | 41 | 41 | 115.2978 | 112.57 | 97.63412 | 86.11999786 | 6.809529767 | 2.743471967 | 0.670229308 | 0.312773677 | 0.285964505 | 0.473628711 | 0.61035549 | 1.974048721
SeeSst_SHPB_014_Ti10_30b_Al12b_0_001 |  | 41 | 41 | 115.2978 | 106.69 | 92.53428 | 7.150451137 | 9.73778543 | 13.57644867 | 10.59395787 | 7.489156717 | 6.538899395 | 10.43401357 | 8.339684063 | 26.1396
SeeSst_SHPB_022_Ti25_25b_Al12b_0_001 |  | 39.62 | 41.11 | 112.0157 | 89.91 | 80.26553 | 0 | 16.20763659 | 17.29187159 | 10.52937494 | 7.332558347 | 6.047125101 | 9.534561388 | 6.233792363 | 26.82308
SeeSst_SHPB_023_Ti25_30b_Al12b_0_001 |  | 39.76 | 41.1 | 112.3568 | 99.64 | 88.68174 | 0 | 10.65447468 | 8.292445562 | 5.089006934 | 5.02818215 | 5.869591663 | 9.569766027 | 8.747617696 | 46.74892
SeeSst_SHPB_024_Ti25_35b_Al12b_0_001 |  | 40.84 | 41.18 | 115.8585 | 92.28 | 79.64888 | 0 | 0.80734025 | 9.469882936 | 6.796932107 | 7.047862185 | 7.658822374 | 11.27003349 | 10.92855039 | 46.02058
SeeSst_SHPB_025_Ti25_40b_Al12b_0_001 |  | 40.62 | 40.97 | 114.0621 | 98.42 | 86.28634 | 0 | 0 | 4.043940743 | 4.392026782 | 4.443215905 | 4.955107139 | 10.19687337 | 11.24215527 | 60.7266808
SeeSst_SHPB_026_Ti25_45b_Al12b_0_001 |  | 39.33 | 41.29 | 112.1717 | 84.44 | 75.27747 | 0 | 0.011977626 | 8.013031657 | 5.641461749 | 4.599408305 | 5.210267221 | 8.959264095 | 9.819257627 | 57.74533172
SeeSst_SHPB_027_Ti25_50b_Al12b_0_001 |  | 40.91 | 41.13 | 115.7754 | 93.46 | 80.72525 | 0 | 0.700785958 | 1.63876101 | 1.606417043 | 2.059232585 | 3.094239539 | 7.083328841 | 10.34467888 | 73.47255615
SeeSst_SHPB_028_Ti25_55b_Al12b_0_001 |  | 40.47 | 41.18 | 114.8089 | 96.31 | 83.88726 | 0 | 0 | 4.274940655 | 2.951494654 | 2.961998193 | 4.10688402 | 7.87765477 | 10.20944058 | 67.61758713
SeeSst_SHPB_029_Ti25_60b_Al12b_0_001 |  | 41.56 | 41.17 | 117.8438 | 91.88 | 77.96761 | 0 | 0 | 4.129100273 | 3.107806855 | 3.887503981 | 4.56836626 | 8.422925292 | 10.29419839 | 65.59009894
|  | Sample Length (mm) | Sample Diameter (mm) | Calculated Sample Mass (g) | Mass Recovered (g) | Recovery Efficiency | s >16 (mm) | 6.3 < s < 16 (mm) | 4 < s < 6.3 (mm) | 2 < s < 4 (mm) | 1 < s < 2 (mm) | 0.63 < s < 1 (mm) | 0.4 < s < 0.63 (mm) | 0.2 < s < 0.4 (mm) | Residue
[6 empty] | % | % | % | % | % | % | % | % | % | %
TaQu_001_Ti25_60b_Al12b_0_001 |  | 41.18 | 33.4 | 95.43218 | 86.07 | 90.18971 | 0 | 29.02289 | 19.91402 | 21.25015 | 12.12966 | 4.891367 | 3.369351 | 4.182642 | 5.216684
TaQu_003_Ti25_40b_Al12b_0_001 |  | 37.25 | 35.77 | 99.01015 | 97.6 | 98.57575 | 82.75615 | 14.6209 | 0.7786885 | 0.9733607 | 0.4815574 | 0.1229508 | 0.102459 | 0.08196721 | 0.04098361
TaQu_004_Ti25_45b_Al12b_0_001 |  | 33.54 | 35.87 | 89.64816 | 87.54 | 97.64841 | 59.60704 | 21.70436 | 6.134339 | 5.04912 | 3.152844 | 1.279415 | 0.8910212 | 1.005255 | 1.222298
TaQu_005_Ti25_55b_Al12b_0_001 |  | 34.19 | 35.8 | 91.0292 | 90.05 | 98.9243 | 70.93837 | 7.029428 | 8.095502 | 6.640755 | 2.965019 | 1.354803 | 0.955025 | 1.099389 | 1.221544
TaQu_006_Ti25_70b_Al12b_0_001 |  | 35.12 | 35.77 | 93.34863 | 82.83 | 88.73189 | 0 | 35.65133 | 13.67862 | 17.59025 | 11.14331 | 5.191356 | 4.032355 | 5.420741 | 7.255825
TaQu_007_Ti25_65b_Al12b_0_001 |  | 32.67 | 37.58 | 95.84694 | 90.67 | 94.59874 | 0 | 35.7781 | 18.5177 | 17.69053 | 10.8746 | 4.841734 | 3.55134 | 4.224109 | 4.687328
TaQu_008_Ti25_45b_Al12b_0_001 |  | 39.96 | 33.38 | 92.49403 | 89.81 | 97.09816 | 0 | 52.11001 | 15.12081 | 13.51743 | 7.393386 | 3.474001 | 2.293731 | 2.805924 | 3.20677
TaQu_014_Ti25_65b_Al12b_0_001 |  | 28.37 | 35.83 | 75.66038 | 67.98 | 89.84888 | 0 | 27.91998 | 17.03442 | 22.09473 | 12.79788 | 5.63401 | 4.074728 | 4.972051 | 5.66343
TaQu_016_Ti25_35b_Al12b_0_001 |  | 34.4 | 33.69 | 81.1103 | 79.5 | 98.01468 | 98.91824 | 0.4779874 | 0.3144654 | 0.2012579 | 0.08805031 | 0.08805031 | 0.02515723 | 0.03773585 | 0.05031447
TaQu_018_Ti25_40b_Al12b_0_001 |  | 31.08 | 35.74 | 82.47184 | 73.18 | 88.73332 | 66.31593 | 10.522 | 9.784094 | 6.190216 | 3.224925 | 1.229844 | 0.8198961 | 0.847226 | 0.6969117
TaQu_019_Ti25_40b_Al12b_0_001 |  | 42.57 | 33.44 | 98.88986 | 94.32 | 95.37884 | 21.91476 | 47.21162 | 11.0369 | 8.471162 | 5.14207 | 2.056828 | 1.399491 | 1.611535 | 1.855386
TaQu_020_Ti25_35b_Al12b_0_001 |  | 45.08 | 33.35 | 104.1576 | 103.64 | 99.50302 | 99.38248 | 0.4148977 | 0 | 0.1447318 | 0.03859514 | 0.009648784 | 0.01929757 | 0 | 0
TaQu_021_Ti25_40b_Al12b_0_001 |  | 64.33 | 33.44 | 149.4382 | 148.13 | 99.12458 | 99.56795 | 0.1485182 | 0.1080132 | 0.05400662 | 0.02025248 | 0.02025248 | 0 | 0 | 0.01350165
TaQu_022_Ti25_35b_Al12b_0_001 |  | 64 | 33.43 | 148.5827 | 148.58 | 99.99817 | 57.26786 | 34.99412 | 2.847068 | 2.154891 | 1.070916 | 0.5028079 | 0.3134387 | 0.3591485 | 0.4570981
|  | Sample Length (mm) | Sample Diameter (mm) | Calculated Sample Mass (g) | Mass Recovered (g) | Recovery Efficiency | s >6.3 (mm) | 4 < s < 6.3 (mm) | 2 < s < 4 (mm) | 1 < s < 2 (mm) | 0.5 < s < 1 (mm) | 0.2 < s < 0.5 (mm) | 0.125 < s < 0.2 (mm) | Residue
[6 empty] | % | % | % | % | % | % | % | % | %
SaLi_SHPB_002_Ti25_20b_Al20b_0_001 |  | 39.62 | 39.72 | 92.34463 | 78.265 | 84.75317 | 28.14924 | 13.42746 | 14.60934 | 12.32863 | 10.52578 | 10.21018 | 5.563151 | 5.186226
SaLi_SHPB_003_Ti25_20b_Al16b_0_001 |  | 40.26 | 39.16 | 91.20903 | 72.982 | 80.0162 | 30.65961 | 14.91053 | 16.39993 | 10.91639 | 8.846017 | 8.466471 | 4.469595 | 5.331452
SaLi_SHPB_004_Ti25_25b_Al16b_0_001 |  | 40.12 | 39.01 | 90.19688 | 78.424 | 86.94758 | 32.85474 | 14.21504 | 13.88478 | 10.83979 | 8.604509 | 9.191064 | 4.638886 | 5.771192
SaLi_SHPB_005_Ti25_30b_Al16b_0_001 |  | 41.03 | 38.72 | 90.87635 | 78.854 | 86.77065 | 37.93847 | 10.45223 | 12.72098 | 10.52071 | 8.45867 | 9.021736 | 5.359272 | 5.527938
SaLi_SHPB_006_Ti25_35b_Al12b_0_001 |  | 39.76 | 39.78 | 92.95112 | 76.706 | 82.52295 | 31.92319 | 12.01471 | 12.96378 | 10.57544 | 8.863713 | 9.761948 | 7.108961 | 6.788256
SaLi_SHPB_007_Ti25_35b_Al16b_0_001 |  | 42.85 | 38.73 | 94.95646 | 84.242 | 88.71645 | 34.28812 | 12.95553 | 12.82377 | 9.789654 | 8.493388 | 10.68944 | 5.884238 | 5.075853
SaLi_SHPB_008_Ti25_40b_Al12b_0_001 |  | 40.76 | 39.29 | 92.95589 | 78.431 | 84.37443 | 22.73973 | 12.00546 | 14.80665 | 13.95622 | 11.23918 | 12.34843 | 6.636407 | 6.26793
SaLi_SHPB_009_Ti25_45b_Al12b_0_001 |  | 38.96 | 39.3 | 88.8961 | 76.344 | 85.88003 | 11.64466 | 10.61249 | 16.23572 | 15.00445 | 14.20413 | 15.16164 | 9.038038 | 8.098868
SaLi_SHPB_010_Ti25_50b_Al12b_0_001 |  | 42.51 | 39.02 | 95.61903 | 80.564 | 84.2552 | 20.71273 | 13.05546 | 13.8362 | 12.93133 | 11.4108 | 13.05422 | 6.608411 | 8.390845
SaLi_SHPB_011_Ti25_55b_Al12b_0_001 |  | 41.49 | 38.9 | 92.75158 | 80.089 | 86.34786 | 4.747219 | 11.61208 | 14.84848 | 15.85112 | 15.85861 | 17.34071 | 10.00387 | 9.737917
SaLi_SHPB_012_Ti25_60b_Al12b_0_001 |  | 38.81 | 39.81 | 90.8671 | 76.56 | 84.25492 | 5.603448 | 6.610502 | 16.30878 | 16.23041 | 15.79284 | 17.19697 | 10.49896 | 11.7581
SaLi_SHPB_014_Ti25_60b_Al12b_0_001 |  | 34.92 | 38.79 | 77.62337 | 60.977 | 78.55495 | 7.066599 | 12.24068 | 13.2591 | 13.59037 | 14.46447 | 17.28521 | 9.388786 | 12.70479
|  | Sample Length (mm) | Sample Diameter (mm) | Calculated Sample Mass (g) | Mass Recovered (g) | Recovery Efficiency | s >16 (mm) | 4 < s < 16 (mm) | 2 < s < 4 (mm) | 1 < s < 2 (mm) | 0.5 < s < 1 (mm) | 0.2 < s < 0.5 (mm) | 0.125 < s < 0.2 (mm) | Residue
[6 empty] | % | % | % | % | % | % | % | % | %
CaMa_SHPB_004_Ti25_50b_Al12b_0_001 |  | 42.25 | 38.94 | 136.4074 | 124.795 | 91.48696 | 0 | 7.254297 | 2.686005 | 4.443287 | 13.38515 | 45.4906 | 16.18975 | 10.5509
CaMa_SHPB_005_Ti25_60b_Al12b_0_001 |  | 39.12 | 38.91 | 126.1074 | 114.179 | 90.54105 | 0 | 0.658615 | 1.158707 | 1.107034 | 3.743245 | 48.2707 | 25.79721 | 19.26449
CaMa_SHPB_006_Ti25_70b_Al12b_0_001 |  | 41.37 | 38.81 | 132.6759 | 101.92 | 76.81875 | 0 | 0 | 1.914246 | 1.197017 | 3.432104 | 45.36794 | 27.344 | 20.7447
CaMa_SHPB_007_Ti25_65b_Al12b_0_001 |  | 39.66 | 38.96 | 128.177 | 118.66 | 92.57513 | 0 | 20.74161 | 4.507838 | 2.696781 | 5.503961 | 36.17057 | 18.38446 | 11.99477
CaMa_SHPB_008_Ti25_55b_Al12b_0_001 |  | 37 | 39 | 119.8258 | 105.917 | 88.39248 | 0 | 1.777807 | 2.137523 | 2.347121 | 5.4335 | 43.63983 | 25.47372 | 19.1905
CaMa_SHPB_009_Ti25_45b_Al12b_0_001 |  | 41.64 | 39.03 | 135.0601 | 118.37 | 87.64243 | 0 | 16.57261 | 5.402551 | 5.296105 | 10.81693 | 36.10966 | 15.19388 | 10.60826
CaMa_SHPB_013_Ti25_45b_Al12b_0_001 |  | 37.6 | 39.8 | 126.8158 | 113.121 | 89.20103 | 0 | 34.85029 | 8.5024 | 4.512867 | 5.228914 | 25.55405 | 12.53437 | 8.817107
CaMa_SHPB_014_Ti25_55b_Al12b_0_001 |  | 33.37 | 38.86 | 107.2954 | 97.29 | 90.67488 | 0 | 3.36828 | 4.626375 | 2.703258 | 4.040497 | 41.40611 | 24.45678 | 19.3987
CaMa_SHPB_015_Ti25_65b_Al12b_0_001 |  | 29.68 | 38.89 | 95.57827 | 87.549 | 91.59927 | 0 | 0 | 0.8041211 | 0.8692275 | 1.812699 | 40.54872 | 30.03118 | 25.93405
CaMa_SHPB_016_Ti25_40b_Al12b_0_001 |  | 42.99 | 38.94 | 138.7966 | 130.093 | 93.72926 | 15.65649 | 26.52333 | 4.150877 | 5.267001 | 9.483985 | 24.40101 | 9.11348 | 5.403826
CaMa_SHPB_019_Ti25_73b_Al12b_0_001 |  | 28.84 | 38.98 | 93.30358 | 76.317 | 81.79429 | 0 | 0 | 0.5437845 | 0.8163319 | 0.7350918 | 40.20205 | 31.54343 | 26.15931
Lithology | Experiment ID | Sample Length (mm) | Sample Diameter (mm) | Calculated Sample Mass (g) | Mass Recovered (g) | Recovery Efficiency | s >16 (mm) | 6.3 < s < 16 (mm) | 2 < s < 6.3 (mm) | 1 < s < 2 (mm) | 0.63 < s < 1 (mm) | 0.4 < s < 0.63 (mm) | 0.2 < s < 0.4 (mm) | Residue | s (mm)
[6 empty] | % | % | % | % | % | % | % | % | %
Malsburg Granite | 001 | 41.39 | 41.17 | 144.5258 | 133.19 | 92.15657 | 54.37345 | 22.54674 | 13.40942 | 3.678955 | 1.884526 | 1.404009 | 1.531647 | 1.186275 | 15.15
Malsburg Granite | 002 | 40.85 | 40.76 | 139.8133 | 136.77 | 97.82329 | 82.13058 | 16.19507 | 1.162536 | 0.2997733 | 0.1389194 | 0.007311545 | 0.02924618 | 0.007311545 | 22.73
Malsburg Granite | 003 | 40.71 | 40.8 | 139.6078 | 135.13 | 96.7926 | 93.31755 | 3.737142 | 2.005476 | 0.4958188 | 0.09620366 | 0.1110042 | 0.05920225 | 0.04440169 | 25.98
Malsburg Granite | 004 | 40.96 | 40.81 | 140.534 | 133.97 | 95.32927 | 99.36553 | 0.395611 | 0.1194297 | 0.06717922 | 0.02985743 | 0.02239307 | 0.007464358 | 0.007464358 | 28.64
Malsburg Granite | 009 | 40.23 | 41.11 | 140.0661 | 132.02 | 94.25547 | 75.10226 | 11.88456 | 9.02136 | 1.666414 | 0.7801848 | 0.6059688 | 0.5983942 | 0.2575367 | 21.55
Malsburg Granite | 010 | 40.6 | 40.77 | 139.0259 | 133.26 | 95.85266 | 78.67327 | 12.56941 | 5.913252 | 1.178148 | 0.5853219 | 0.47276 | 0.3226775 | 0.2101156 | 22.42
Malsburg Granite | 011 | 40.5 | 41.09 | 140.869 | 136.47 | 96.87723 | 87.09607 | 10.66168 | 1.604748 | 0.3370704 | 0.1172419 | 0.1025866 | 0.02931047 | 0.01465524 | 23.94
Malsburg Granite | 015 | 37.54 | 41.12 | 130.7641 | 125.15 | 95.70667 | 0 | 33.20815 | 38.79345 | 10.42749 | 5.337595 | 3.867359 | 3.955254 | 2.700759 | 4.09
Malsburg Granite | 017 | 21.35 | 41.18 | 74.58624 | 66.98 | 89.80208 | 0 | 7.629143 | 40.40012 | 18.70708 | 10.40609 | 8.569722 | 9.002687 | 5.852493 | 1.75
Malsburg Granite | 019 | 16.14 | 40.71 | 55.10537 | 46.35 | 84.11159 | 0 | 0 | 29.92449 | 21.42395 | 13.03128 | 11.58576 | 14.08846 | 10.05394 | 1.06
Malsburg Granite | 022 | 40.04 | 40.61 | 136.0342 | 127.39 | 93.64554 | 84.19813 | 13.39195 | 1.593532 | 0.3689458 | 0.2119476 | 0.1098987 | 0.1098987 | 0.06279928 | 23.1
Malsburg Granite | 023 | 40.17 | 40.56 | 136.14 | 128.53 | 94.41013 | 96.0943 | 2.404108 | 1.019217 | 0.1867268 | 0.108924 | 0.07780285 | 0.07002256 | 0.007780285 | 26.58
Malsburg Granite | 024 | 37.55 | 39.55 | 121.0016 | 116.2 | 96.03179 | 0 | 49.1222 | 30.77453 | 6.7642 | 5 | 2.908778 | 2.994836 | 2.383821 | 5.34
Malsburg Granite | 025 | 37.28 | 39.59 | 120.3747 | 111.5 | 92.62747 | 9.233528 | 33.8234 | 30.57822 | 8.910802 | 6.248319 | 3.881667 | 4.114747 | 3.272075 | 4.7
Malsburg Granite | 026 | 37.15 | 39.48 | 119.2892 | 112.06 | 93.93974 | 0 | 21.23862 | 42.70034 | 11.68124 | 8.557915 | 5.247189 | 5.541674 | 5.077637 | 2.8
Malsburg Granite | 027 | 36.92 | 39.52 | 118.7911 | 107.59 | 90.57079 | 0 | 23.8498 | 37.85668 | 11.96208 | 9.517613 | 5.864857 | 6.134399 | 4.768101 | 2.78
Maggia Gneiss (Parallel) | 001 | 42.11 | 41.04 | 152.9087 | 142.33 | 93.08169 | 58.90536 | 25.63058 | 10.39837 | 2.149933 | 0.8712148 | 0.7658259 | 0.6112555 | 0.9625518 | 17.44
Maggia Gneiss (Parallel) | 002 | 40.76 | 41.44 | 150.9058 | 144.07 | 95.47016 | 99.97224 | 0 | 0 | 0 | 0 | 0 | 0 | 0.00694107 | 33.15
Maggia Gneiss (Parallel) | 004 | 42.54 | 41.52 | 158.1046 | 155.25 | 98.19451 | 100 | 0 | 0 | 0 | 0 | 0 | 0 | 0.006441224 | 32.15
Maggia Gneiss (Parallel) | 005 | 40.2 | 41.03 | 145.902 | 140.18 | 96.07817 | 90.01284 | 7.604508 | 1.576544 | 0.3923527 | 0.1284063 | 0.02853474 | 0.01426737 | 0.2425453 | 24.59
Maggia Gneiss (Parallel) | 006 | 40.2 | 41.23 | 147.3279 | 142.72 | 96.87236 | 60.34193 | 29.23907 | 5.850617 | 1.555493 | 0.7286996 | 0.511491 | 0.6095852 | 0.8057735 | 18.29
Maggia Gneiss (Parallel) | 007 | 41.08 | 41.49 | 152.4578 | 122.93 | 80.63217 | 10.0545 | 53.925 | 22.6145 | 4.685593 | 2.350931 | 1.740828 | 1.960465 | 2.481087 | 7.62
Maggia Gneiss (Parallel) | 008 | 40.93 | 41.16 | 149.4943 | 133.3 | 89.16726 | 5.011253 | 49.52738 | 28.63466 | 6.99925 | 2.783196 | 2.07802 | 1.912978 | 2.820705 | 6.26
Maggia Gneiss (Parallel) | 009 | 41.97 | 41.6 | 156.5878 | 147.86 | 94.42627 | 35.52685 | 42.79724 | 13.14081 | 3.158393 | 1.37292 | 0.9806574 | 1.190315 | 1.528473 | 12.2
Maggia Gneiss (Parallel) | 010 | 41.41 | 41.58 | 154.3499 | 150.3 | 97.37614 | 98.26347 | 1.104458 | 0.3792415 | 0.1463739 | 0.03992016 | 0.03992016 | 0.09314704 | 0.01330672 | 27.62
Maggia Gneiss (Parallel) | 011 | 25.07 | 41.43 | 92.7719 | 80.76 | 87.05223 | 7.181773 | 38.08816 | 32.89995 | 8.766716 | 3.640416 | 2.625062 | 3.120357 | 4.135711 | 5.02
Maggia Gneiss (Parallel) | 014 | 41.03 | 41.33 | 151.1 | 144.63 | 95.71805 | 99.62663 | 0 | 0.2281684 | 0.08988453 | 0.02074258 | 0.04839936 | 0.03457097 | 0.006914195 | 28.89
Maggia Gneiss (Parallel) | 015 | 41.43 | 41.35 | 152.7208 | 146.11 | 95.67132 | 89.63247 | 9.821367 | 0.2997741 | 0.04380261 | 0.005475327 | 0.001368832 | 0.0006844159 | 0.0006844159 | 24.82
Maggia Gneiss (Parallel) | 016 | 40.71 | 41.06 | 147.9692 | 139.26 | 94.1142 | 8.843171 | 51.16257 | 25.25707 | 5.341089 | 2.60089 | 2.019245 | 2.116186 | 2.412753 | 7.06
Maggia Gneiss (Parallel) | 017 | 31.05 | 41.43 | 114.901 | 109.61 | 95.39519 | 6.997281 | 50.88766 | 26.26033 | 5.820424 | 2.767895 | 2.186764 | 2.437645 | 2.355539 | 6.69
Maggia Gneiss (Parallel) | 018 | 35.35 | 41.74 | 132.7781 | 117.19 | 88.26002 | 17.80171 | 40.48775 | 23.3593 | 7.015044 | 3.292915 | 2.549684 | 2.669147 | 2.699866 | 7.06
Maggia Gneiss (Parallel) | 019 | 20.93 | 41.3 | 76.96647 | 63.28 | 82.21762 | 0 | 22.73848 | 43.87445 | 12.40913 | 5.613503 | 4.404514 | 5.05721 | 5.156774 | 3.11
Maggia Gneiss (Perpendicular) | 008 | 40.73 | 41.21 | 149.1255 | 147.34 | 98.8027 | 76.12325 | 17.38835 | 4.37763 | 0.7872947 | 0.4479435 | 0.2714809 | 0.3122031 | 0.285055 | 21.79
Maggia Gneiss (Perpendicular) | 009 | 40.67 | 41.33 | 149.7743 | 145.85 | 97.37988 | 30.68221 | 43.18821 | 16.75694 | 3.770998 | 1.501543 | 1.124443 | 1.302708 | 1.570106 | 10.85
Maggia Gneiss (Perpendicular) | 010 | 41.08 | 41.21 | 150.4069 | 145.23 | 96.55804 | 0 | 62.15658 | 24.09282 | 5.040281 | 2.368657 | 1.742064 | 2.162088 | 2.423742 | 7.09
Maggia Gneiss (Perpendicular) | 011 | 24.6 | 41.18 | 89.93734 | 84.4 | 93.84312 | 0.01184834 | 18.76777 | 41.63507 | 13.66114 | 6.255924 | 5.236967 | 6.350711 | 7.92654 | 2.51
Maggia Gneiss (Perpendicular) | 013 | 34.89 | 41.19 | 127.6194 | 118.01 | 92.47025 | 35.80205 | 30.10762 | 20.99822 | 4.78773 | 2.101517 | 1.499873 | 1.855775 | 2.669265 | 9.98
Maggia Gneiss (Perpendicular) | 014 | 18.64 | 41.21 | 68.24697 | 60.34 | 88.41418 | 0 | 12.13126 | 37.58701 | 16.70534 | 8.186941 | 6.231356 | 8.153795 | 10.75572 | 1.84
Maggia Gneiss (Perpendicular) | 015 | 43.74 | 35.61 | 119.579 | 115.16 | 96.30453 | 56.06113 | 22.89858 | 11.58388 | 3.43001 | 1.510941 | 1.180966 | 1.467523 | 1.762765 | 16.06
Maggia Gneiss (Perpendicular) | 016 | 40.9 | 35.63 | 111.9405 | 105.32 | 94.08571 | 21.2875 | 46.91417 | 19.82529 | 4.737942 | 2.136346 | 1.452716 | 1.728067 | 1.8515 | 8.96
Maggia Gneiss (Perpendicular) | 017 | 40.19 | 35.59 | 109.7504 | 101.49 | 92.47345 | 0 | 39.99409 | 34.64381 | 9.222584 | 4.108779 | 3.241699 | 4.128486 | 5.094098 | 4.21
Maggia Gneiss (Perpendicular) | 019 | 37.54 | 35.58 | 102.4562 | 91.48 | 89.28691 | 0 | 26.95671 | 35.80017 | 12.80061 | 6.219939 | 4.886314 | 6.504154 | 6.63533 | 2.92
Maggia Gneiss (Perpendicular) | 020 | 74.86 | 39.44 | 251.0475 | 246.21 | 98.07308 | 54.28699 | 32.46822 | 7.895699 | 2.006417 | 0.8894846 | 0.5848666 | 0.7960684 | 1.019455 | 17.7
Maggia Gneiss (Perpendicular) | 021 | 36.11 | 41.22 | 132.2744 | 129.96 | 98.25033 | 88.21176 | 8.741151 | 2.046784 | 1.977532 | 0.2000616 | 0.06925208 | 0.1461988 | 0.1461988 | 22.17
Maggia Gneiss (Perpendicular) | 022 | 37.17 | 41.2 | 136.0252 | 126.8 | 93.21805 | 0 | 47.57886 | 30.9858 | 8.028391 | 3.422713 | 2.626183 | 3.194006 | 4.053628 | 5.1
Maggia Gneiss (Perpendicular) | 023 | 45.45 | 39.21 | 150.6468 | 143.05 | 94.95723 | 29.75883 | 28.38868 | 27.38902 | 6.018875 | 2.509612 | 1.782593 | 2.076197 | 2.167074 | 8.49
Maggia Gneiss (Perpendicular) | 024 | 73.45 | 39.14 | 242.586 | 240.93 | 99.31737 | 94.51708 | 3.233304 | 1.485909 | 0.2946914 | 0.1369692 | 0.09546341 | 0.1162163 | 0.1203669 | 36.17
Maggia Gneiss (Perpendicular) | 025 | 63.55 | 39.97 | 218.885 | 205.55 | 93.90774 | 89.61323 | 6.081245 | 2.807103 | 0.6032595 | 0.2237898 | 0.1945999 | 0.2237898 | 0.2091948 | 30.86
Maggia Gneiss (Perpendicular) | 026 | 24.61 | 40.17 | 85.61454 | 71.5 | 83.51386 | 0.04195804 | 8.713287 | 43.87413 | 15.88811 | 7.874126 | 5.944056 | 7.832168 | 9.496503 | 1.92