## HP
Lithology | Experiment ID | Sample Length (mm) | Sample Diameter (mm) | Strength (MPa) | Strain Rate (/s) | Elastic Modulus (GPa) | Poisson's Ratio
Marlsburg Granite | 002 | 79 | 41 | 100 | 9.8e-06 | 35.1 | **
Marlsburg Granite | 003 | 80.5 | 41 | 97.2 | 1.1e-05 | 37.4 | 0.184
Marlsburg Granite | 004 | 77.7 | 40.8 | 198.7 | 9.9e-06 | 37.8 | 0.251
Marlsburg Granite | 005 | 77.4 | 40.9 | 164.1 | 1e-05 | 33.7 | **
Marlsburg Granite | 006 | 78.1 | 40.8 | 186.7 | 9.9e-06 | 36.7 | 0.236
Maggia Gneiss (Parallel) | 001 | 105 | 50 | 144 | 7.7e-06 | 44.9 | *
Maggia Gneiss (Parallel) | 002 | 100.6 | 50 | 148 | 4.9e-06 | 43.7 | 0.22
Maggia Gneiss (Parallel) | 005 | 82 | 41.5 | 172 | 7.8e-06 | 35.6 | 0.235
Maggia Gneiss (Parallel) | 006 | 80 | 41.5 | 178 | 8.9e-06 | 36.2 | 0.21
Maggia Gneiss (Parallel) | 007 | 81 | 41.5 | 127 | 8.6e-06 | 34.6 | 0.171
Maggia Gneiss (Perpendicular) | 001 | 83.3 | 41.3 | 200 | 9.1e-06 | 35.4 | 0.201
Maggia Gneiss (Perpendicular) | 002 | 85.4 | 41.5 | 149 | 1.3e-05 | 32 | 0.187
Maggia Gneiss (Perpendicular) | 003 | 82.9 | 41 | 200 | 1.3e-05 | 35.1 | 0.181
Maggia Gneiss (Perpendicular) | 004 | 78 | 39 | 167 | 1.3e-05 | 35.5 | ***
Maggia Gneiss (Perpendicular) | 005 | 79 | 39 | 143 | 1.5e-05 | 30.9 | 0.554
Maggia Gneiss (Perpendicular) | 006 | 74 | 41 | 149 | 1.7e-05 | 31.3 | 0.309
Maggia Gneiss (Perpendicular) | 007 | 82 | 41 | 135 | 1.4e-05 | 30.9 | ***
* - Transverse Strain not measured
** - Transverse Strain Gauge data rejected on quality control
*** - Error in acquitision of Transverse Strain Data