## SaLi
Name | Experiment Type | P (bar) | Sample Length (mm) | Sample Diameter (mm) | Failure? | Strength (MPa) |  | Max. Stress (MPa) |  | Strain Rate (/s) |  | Young's Modulus (GPa) |  | Failure Strain | Max Strain | E_abs | E_del | E_trans | Poi
[5 empty] | ( Y / Yp / N ) | 𝜇 | 𝜎 | 𝜇 | 𝜎 | 𝜇 | 𝜎 | 𝜇 | 𝜎 |  |  | J | J | J
SaLi_K09 | UCS |  | 89.9 | 45.9 | Y | 16.1 | 0 |  |  | 2.5e-05 | 0
SaLi_010 | UCS |  | 112 | 54 | Y | 17.9 | 0 |  |  | 3.4e-05 | 0 | 9.9 | 0 | 0.00113
SaLi_011 | UCS |  | 110.2 | 53.2 | Y | 21.5 | 0 |  |  | 5.3e-06 | 0 | 14.2 | 0 | [5 empty] | 0.135
SaLi_012 | UCS |  | 108.4 | 54 | Y | 14.4 | 0 |  |  | 1.8e-05 | 0 | 8.5 | 0
SaLi_013 | UCS |  | 109.3 | 54.6 | Y | 16.1 | 0 |  |  | 8.8e-06 | 0 | 12.1 | 0 | [5 empty] | 0.235
SaLi_015 | UCS |  | 110.3 | 54.4 | Y | 19 | 0 |  |  | 1.1e-05 | 0 | 13 | 0 | [5 empty] | 0.222
SaLi_SHPB_002_Ti25_20b_Al20b_0_001 | SHPB | 2 | 39.62 | 39.72 | Y | 24.7 | 0 |  |  | 58.7 | 3.5 | 5.7 | 0.1 | 0.006 |  | 11.4 | 13.7 | 2.3
SaLi_SHPB_003_Ti25_20b_Al16b_0_001 | SHPB | 2 | 40.26 | 39.16 | Y | 19.5 | 0.5 |  |  | 84 | 8.4 | 2.5 | 0 | 0.0129 |  | 9 | 10.4 | 1.4
SaLi_SHPB_004_Ti25_25b_Al16b_0_001 | SHPB | 2.5 | 40.12 | 39.01 | Y | 29.7 | 1.3 |  |  | 109.1 | 11.4 | 5.1 | 0.1 | 0.0097 |  | 17.1 | 18.9 | 1.8
SaLi_SHPB_005_Ti25_30b_Al16b_0_001 | SHPB | 3 | 41.03 | 38.72 | Y | 30.3 | 3.6 |  |  | 132.9 | 17.6 | 3.5 | 0.1 | 0.0117 |  | 26.8 | 28.2 | 1.4
SaLi_SHPB_006_Ti25_35b_Al12b_0_001 | SHPB | 3.5 | 39.76 | 39.78 | Y | 27.7 | 2.4 |  |  | 68.8 | 11.2 | 1.4 | 0.1 | 0.0098 |  | 26.4 | 28.4 | 2
SaLi_SHPB_007_Ti25_35b_Al16b_0_001 | SHPB | 3.5 | 42.85 | 38.73 | Y | 32.6 | 4.8 |  |  | 57.8 | 9.3 | 7.1 | 0.1 | 0.0059 |  | 29.9 | 32.2 | 2.3
SaLi_SHPB_008_Ti25_40b_Al12b_0_001 | SHPB | 4 | 40.76 | 39.29 | Y | 37.7 | 6 |  |  | 141.8 | 24.4 | 5.1 | 0.1 | 0.0136 |  | 38.6 | 40.9 | 2.3
SaLi_SHPB_009_Ti25_45b_Al12b_0_001 | SHPB | 4.5 | 38.96 | 39.3 | Y | 32.6 | 3.9 |  |  | 78.8 | 22.6 | 5.2 | 0.1 | 0.0096 |  | 37 | 39.6 | 2.6
SaLi_SHPB_010_Ti25_50b_Al12b_0_001 | SHPB | 5 | 42.51 | 39.02 | Y | 34.1 | 4.1 |  |  | 167.4 | 32.4 | 4.3 | 0 | 0.0149 |  | 41.5 | 43.1 | 1.6
SaLi_SHPB_011_Ti25_55b_Al12b_0_001 | SHPB | 5.5 | 41.49 | 38.9 | Y | 35.4 | 7.5 |  |  | 166 | 53.3 | 4.5 | 0 | 0.0134 |  | 43.1 | 44.9 | 1.8
SaLi_SHPB_012_Ti25_60b_Al12b_0_001 | SHPB | 6 | 38.81 | 39.81 | Y | 37.2 | 6.9 |  |  | 184.6 | 49.6 | 5.5 | 0 | 0.015 |  | 33.5 | 35.8 | 2.3
SaLi_SHPB_014_Ti25_60b_Al12b_0_001 | SHPB | 6 | 34.92 | 38.79 | Y | 35.2 | 2.6 |  |  | 345.5 | 83.2 | 2.2 | 0.1 | 0.0226 |  | 10.3 | 11.8 | 1.5

## Sheet2
Sample | 6.3mm | 4mm | 2mm | 1mm | 0.5mm | 0.2mm | 0.125mm | 0.063mm | residue | total | 6.3mm | 4mm | 2mm | 1mm | 0.5mm | 0.2mm | 0.125mm | 0.063mm | residue
SaLi_001 | 35.571 | 8.046 | 9.606 | 8.158 | 6.944 | 6.562 | 3.58 | 2.722 | 0.391 | 81.58 | 43.6026 | 9.862711 | 11.77494 | 10 | 8.51189 | 8.043638 | 4.38833 | 3.336602 | 0.4792841
SaLi_002 | 22.031 | 10.509 | 11.434 | 9.649 | 8.238 | 7.991 | 4.354 | 3.47 | 0.589 | 78.265 | 28.14924 | 13.42746 | 14.60934 | 12.32863 | 10.52578 | 10.21018 | 5.563151 | 4.433655 | 0.7525714
SaLi_003 | 22.376 | 10.882 | 11.969 | 7.967 | 6.456 | 6.179 | 3.262 | 3.389 | 0.502 | 72.982 | 30.65961 | 14.91053 | 16.39993 | 10.91639 | 8.846017 | 8.466471 | 4.469595 | 4.643611 | 0.6878408
SaLi_004 | 25.766 | 11.148 | 10.889 | 8.501 | 6.748 | 7.208 | 3.638 | 3.706 | 0.82 | 78.424 | 32.85474 | 14.21504 | 13.88478 | 10.83979 | 8.604509 | 9.191064 | 4.638886 | 4.725594 | 1.045598
SaLi_005 | 29.916 | 8.242 | 10.031 | 8.296 | 6.67 | 7.114 | 4.226 | 3.66 | 0.699 | 78.854 | 37.93847 | 10.45223 | 12.72098 | 10.52071 | 8.45867 | 9.021736 | 5.359272 | 4.641489 | 0.8864484
SaLi_006 | 24.487 | 9.216 | 9.944 | 8.112 | 6.799 | 7.488 | 5.453 | 4.512 | 0.695 | 76.706 | 31.92319 | 12.01471 | 12.96378 | 10.57544 | 8.863713 | 9.761948 | 7.108961 | 5.8822 | 0.9060569
SaLi_007 | 28.885 | 10.914 | 10.803 | 8.247 | 7.155 | 9.005 | 4.957 | 3.952 | 0.324 | 84.242 | 34.28812 | 12.95553 | 12.82377 | 9.789654 | 8.493388 | 10.68944 | 5.884238 | 4.691247 | 0.3846063
SaLi_008 | 17.835 | 9.416 | 11.613 | 10.946 | 8.815 | 9.685 | 5.205 | 4.17 | 0.746 | 78.431 | 22.73973 | 12.00546 | 14.80665 | 13.95622 | 11.23918 | 12.34843 | 6.636407 | 5.316775 | 0.9511545
SaLi_009 | 8.89 | 8.102 | 12.395 | 11.455 | 10.844 | 11.575 | 6.9 | 5.344 | 0.839 | 76.344 | 11.64466 | 10.61249 | 16.23572 | 15.00445 | 14.20413 | 15.16164 | 9.038038 | 6.999895 | 1.098973
SaLi_010 | 16.687 | 10.518 | 11.147 | 10.418 | 9.193 | 10.517 | 5.324 | 5.707 | 1.053 | 80.564 | 20.71273 | 13.05546 | 13.8362 | 12.93133 | 11.4108 | 13.05422 | 6.608411 | 7.083809 | 1.307035
SaLi_011 | 3.802 | 9.3 | 11.892 | 12.695 | 12.701 | 13.888 | 8.012 | 6.931 | 0.868 | 80.089 | 4.747219 | 11.61208 | 14.84848 | 15.85112 | 15.85861 | 17.34071 | 10.00387 | 8.654122 | 1.083794
SaLi_012 | 4.29 | 5.061 | 12.486 | 12.426 | 12.091 | 13.166 | 8.038 | 7.602 | 1.4 | 76.56 | 5.603448 | 6.610502 | 16.30878 | 16.23041 | 15.79284 | 17.19697 | 10.49896 | 9.929467 | 1.828631
SaLi_013 | 5.468 | 6.57 | 7.603 | 6.784 | 7 | 8.54 | 4.768 | 4.384 | 0.915 | 52.032 | 10.50892 | 12.62685 | 14.61216 | 13.03813 | 13.45326 | 16.41298 | 9.163592 | 8.425584 | 1.758533
SaLi_014 | 4.309 | 7.464 | 8.085 | 8.287 | 8.82 | 10.54 | 5.725 | 6.298 | 1.449 | 60.977 | 7.066599 | 12.24068 | 13.2591 | 13.59037 | 14.46447 | 17.28521 | 9.388786 | 10.32848 | 2.376306