## TaQu
Name | Experiment Type | P (bar) | Sample Length (mm) | Sample Diameter (mm) | Failure? | Strength (MPa) |  | Max. Stress (MPa) |  | Strain Rate (/s) |  | Young's Modulus (GPa) |  | Failure Strain | Max Strain | E_abs | E_del | E_trans | Poi
[5 empty] | ( Y / Yp / N ) | 𝜇 | 𝜎 | 𝜇 | 𝜎 | 𝜇 | 𝜎 | 𝜇 | 𝜎 |  |  | J | J | J
TaQu_UCS_002_Poel | UCS |  | 80.3 | 40.5 | Y | 289.9 | 0 |  |  | 1e-05 | 0 | 29.8 | 0
TaQu_UCS_004_Poel | UCS |  | 80.3 | 40.5 | Y | 325.4 | 0 |  |  | 1e-05 | 0 | 43.6 | 0 | [5 empty] | 0.121
TaQu_UCS_006_Poel | UCS |  | 80.3 | 40.5 | Y | 249.6 | 0 |  |  | 1e-05 | 0
TaQu_UCS_007_Poel | UCS |  | 80.3 | 40.5 | Y | 248.7 | 0 |  |  | 1e-05 | 0
TaQu_003 | UCS |  | 65 | 33.6 | Y | 239.4 | 0 |  |  | 2.8e-05 | 0 | 43.7 | 0 | [5 empty] | 0.077
TaQu_004 | UCS |  | 61.2 | 33.5 | Y | 178.8 | 0 |  |  | 3.7e-05 | 0 | 35.2 | 0
TaQu_001_Ti25_60b_Al12b_0_001 | SHPB | 6 | 41.18 | 33.4 | Y | 420.5 | 6.2 |  |  | 103.4 | 8.6 | 52.8 | 0.2 | 0.0132 |  | 127.6 | 348.9 | 221.3
TaQu_003_Ti25_40b_Al12b_0_001 | SHPB | 4 | 37.25 | 35.77 | Y | 275.4 | 5.3 |  |  | 52.4 | 8.2 | 46.6 | 0.2 | 0.0113 |  | 11.4 | 198.2 | 186.8
TaQu_004_Ti25_45b_Al12b_0_001 | SHPB | 4.5 | 33.54 | 35.87 | Y | 296.7 | 5.3 |  |  | 64 | 12.1 | 37.9 | 0.3 | 0.0111 |  | 32.8 | 234.9 | 202.1
TaQu_005_Ti25_55b_Al12b_0_001 | SHPB | 5.5 | 34.19 | 35.8 | Y | 378.4 | 5.4 |  |  | 83.1 | 21.3 | 47.4 | 0.2 | 0.0151 |  | 52.2 | 341.4 | 289.2
TaQu_006_Ti25_70b_Al12b_0_001 | SHPB | 7 | 35.12 | 35.77 | Y | 408.2 | 0.5 |  |  | 183.9 | 5.8 | 41.2 | 0.3 | 0.0158 |  | 206.4 | 378.7 | 172.3
TaQu_007_Ti25_65b_Al12b_0_001 | SHPB | 6.5 | 32.67 | 37.58 | Y | 415.7 | 8.4 |  |  | 111.9 | 21 | 51.3 | 0.2 | 0.0139 |  | 132.7 | 441 | 308.3
TaQu_008_Ti25_45b_Al12b_0_001 | SHPB | 4.5 | 39.96 | 33.38 | Y | 352.8 | 1.1 |  |  | 98.5 | 10.2 | 46 | 0.2 | 0.013 |  | 97.5 | 256.8 | 159.3
TaQu_014_Ti25_65b_Al12b_0_001 | SHPB | 6.5 | 28.37 | 35.83 | Y | 471.7 | 0.8 |  |  | 155.3 | 32.8 | 46.1 | 0.3 | 0.0178 |  | 169.5 | 517.9 | 348.4
TaQu_016_Ti25_35b_Al12b_0_001 | SHPB | 3.5 | 34.4 | 33.69 | Yp | 323.1 | 8.4 |  |  | 60.2 | 21.8 | 44.4 | 0.2 | 0.0127 |  | 4.4 | 190.2 | 185.8
TaQu_018_Ti25_40b_Al12b_0_001 | SHPB | 4 | 31.08 | 35.74 | Y | 318.9 | 4.7 |  |  | 105.8 | 20.1 | 33.8 | 0.2 | 0.0169 |  | 50.9 | 238.1 | 187.2
TaQu_019_Ti25_40b_Al12b_0_001 | SHPB | 4 | 42.57 | 33.44 | Y | 276 | 0 |  |  | 40.1 | 0.1 | 40.1 | 0.1 | 0.0108 |  | 77.1 | 177.2 | 100.1
TaQu_020_Ti25_35b_Al12b_0_001 | SHPB | 3.5 | 45.08 | 33.35 | Yp | 309 | 8.5 |  |  | 55.2 | 17.8 | 47.1 | 0.2 | 0.0106 |  | 2.3 | 170.5 | 168.2
TaQu_021_Ti25_40b_Al12b_0_001 | SHPB | 4 | 64.33 | 33.44 | Y | 320.5 | 13.1 |  |  | 50.6 | 17.9 | 52.2 | 0.1 | 0.0089 |  | -3.3 | 193.9 | 197.2
TaQu_022_Ti25_35b_Al12b_0_001 | SHPB | 3.5 | 64 | 33.43 | Y | 291.5 | 9.8 |  |  | 50.7 | 15 | 50.5 | 0.2 | 0.0089 |  | 21.9 | 168.3 | 146.4